## Sheet1
# | 备注 | Al | Ti | Co | Cr | Ta | Mo | W | Re | Ni | Density_g_cm3 | Md_eV | T_gamma_prime_C | Solidus_C | HTW_C | Life_980C_300MPa(h) | Life_1120C_137MPa(h) | Score
1 | CSU-T1(最优) | 5.6 | 0 | 8 | 4 | 7 | 0.6 | 8.5 | 4.5 | 61.8 | 9.0246 | 0.9621 | 1285.9 | 1372.6 | 86.8 | 271.0555 | 226.0008 | 0.7894957
2 | 候选合金 | 5.4 | 0 | 8 | 4 | 7 | 1 | 8 | 4.5 | 62.1 | 9.0335 | 0.9573 | 1285 | 1372 | 87.1 | 274.9275 | 217.7043 | 0.786309
3 | 候选合金 | 5.4 | 0 | 8 | 4 | 7 | 0.8 | 8 | 4.5 | 62.3 | 9.031 | 0.956 | 1285.2 | 1371.3 | 86.1 | 272.1739 | 231.577 | 0.7829211
4 | 候选合金 | 5.2 | 0 | 8 | 4 | 7 | 1.2 | 7.5 | 4.5 | 62.6 | 9.0398 | 0.9512 | 1284 | 1370.8 | 86.8 | 270.1145 | 245.0344 | 0.781297
5 | 候选合金 | 5.2 | 0 | 8 | 4 | 7 | 1.4 | 7.5 | 4.5 | 62.4 | 9.0423 | 0.9525 | 1283.7 | 1371.5 | 87.8 | 267.0897 | 229.6585 | 0.7802368
6 | 候选合金 | 5.4 | 0 | 8 | 4 | 7 | 0.4 | 8.5 | 4.5 | 62.2 | 9.0478 | 0.9559 | 1281.5 | 1371 | 89.5 | 279.7188 | 252.6991 | 0.7798299
7 | 候选合金 | 5.4 | 0 | 8 | 4 | 7 | 1.2 | 8 | 4.5 | 61.9 | 9.036 | 0.9586 | 1284.6 | 1372.7 | 88.1 | 273.8045 | 200.1945 | 0.7736582
8 | 候选合金 | 5.2 | 0 | 8 | 4 | 7 | 1 | 7.5 | 4.5 | 62.8 | 9.0373 | 0.9499 | 1284.3 | 1370.1 | 85.8 | 269.4258 | 255.0576 | 0.7728608
9 | 候选合金 | 5.4 | 0 | 8 | 4 | 7 | 0.6 | 8 | 4.5 | 62.5 | 9.0285 | 0.9547 | 1285.4 | 1370.6 | 85.2 | 265.8943 | 240.5128 | 0.7676851
10 | 候选合金 | 5.4 | 0 | 8 | 4 | 7 | 0.2 | 8.5 | 4.5 | 62.4 | 9.0453 | 0.9546 | 1281.7 | 1370.4 | 88.7 | 269.1844 | 259.945 | 0.7654822
11 | 候选合金 | 5.2 | 0 | 8 | 4 | 7 | 1.6 | 7.5 | 4.5 | 62.2 | 9.0448 | 0.9538 | 1283.3 | 1372.2 | 88.9 | 260.3113 | 210.341 | 0.7607431
12 | 候选合金 | 5.2 | 0 | 8 | 4 | 7 | 0.8 | 7.5 | 4.5 | 63 | 9.0348 | 0.9486 | 1284.5 | 1369.3 | 84.8 | 265.3716 | 258.8347 | 0.7569656
13 | 候选合金 | 5.4 | 0 | 8 | 4 | 7 | 1.2 | 7.5 | 4.5 | 62.4 | 9.0142 | 0.9561 | 1288.4 | 1371.7 | 83.3 | 257.3473 | 209.9238 | 0.7566526
14 | 候选合金 | 5.4 | 0 | 8 | 4 | 7 | 1 | 7.5 | 4.5 | 62.6 | 9.0117 | 0.9548 | 1288.7 | 1371 | 82.3 | 255.9267 | 219.3808 | 0.7510134
15 | 候选合金 | 5.4 | 0 | 8 | 4 | 7 | 0.4 | 8 | 4.5 | 62.7 | 9.026 | 0.9534 | 1285.6 | 1370 | 84.4 | 256.7024 | 243.6617 | 0.7479311
16 | 候选合金 | 5.6 | 0 | 8 | 4 | 7 | 0.2 | 9 | 4.5 | 61.7 | 9.0414 | 0.962 | 1281.8 | 1372.4 | 90.5 | 274.1673 | 199.2138 | 0.7471266
17 | 候选合金 | 5.2 | 0 | 8 | 4 | 7 | 1.4 | 7 | 4.5 | 62.9 | 9.0205 | 0.95 | 1287.1 | 1370.5 | 83.3 | 250.2937 | 222.0605 | 0.7421235
18 | 候选合金 | 5.6 | 0 | 8 | 4 | 7 | 0.4 | 8.5 | 4.5 | 62 | 9.0221 | 0.9608 | 1286 | 1372 | 85.9 | 263.1813 | 197.1262 | 0.7405315
19 | 候选合金 | 5.4 | 0 | 8 | 4 | 7 | 0 | 8.5 | 4.5 | 62.6 | 9.0428 | 0.9533 | 1281.7 | 1369.7 | 88 | 256.6499 | 261.1121 | 0.7387078
20 | 候选合金 | 5.2 | 0 | 8 | 4 | 7 | 0.6 | 7.5 | 4.5 | 63.2 | 9.0323 | 0.9473 | 1284.7 | 1368.6 | 83.9 | 258.5478 | 256.1944 | 0.7381613
21 | 候选合金 | 5.4 | 0 | 8 | 4 | 7 | 1.4 | 7.5 | 4.5 | 62.2 | 9.0167 | 0.9574 | 1288.1 | 1372.4 | 84.3 | 254.9989 | 196.0414 | 0.7379624
22 | 候选合金 | 5.2 | 0 | 8 | 4 | 7 | 0.2 | 8 | 4.5 | 63.1 | 9.0491 | 0.9472 | 1281.2 | 1368.3 | 87.1 | 262.8883 | 284.3341 | 0.7373891