## Sheet1
No. | Alloy | Property Type | Question | Gold Answer | Pure Model Answer | Pure Model Correct | Plain RAG Correct | Agent Answer | Agent Correct
1 | DZ468 | stress rupture strength | For Alloy DZ468, given the condition: Directionally Solidified Test Bar Longitudinal Standard Heat Treatment, θ: 800℃, σ1000, what is the stress rupture strength? | 520MPa | 800 MPa | No | No | 520MPa | Yes
2 | FGH4097 | thermal conductivity | For Alloy FGH4097, given the condition: Thermal Conductivity at 600°C, what is the thermal conductivity? | 18.2 W/(m·℃) | 14.2 W/(m·K) | No | Yes | 18.2 W/(m·℃) | Yes
3 | GH3536 and K4536 | elastic modulus | For Alloy GH3536 and K4536, given the condition: Dynamic Elastic Modulus (ED) at 300°C, what is the elastic modulus? | 182.0GPa | 170 GPa | No | Yes | 79MPa | No
4 | GH2132And premium qualityGH2132 | oxidation rate | For Alloy GH2132And premium qualityGH2132, given the condition: Medium=Air Medium, Test Duration=300h, Oxidation Rate at 850°C, what is the oxidation rate? | 0.09672g/(m2·h) | 0.008 g/m²·h | No | Yes | 0.09672g/(m2·h) | Yes
5 | K465 | reduction of area | For Alloy K465, given the condition: Investment Cast Test Bar As-Cast, Reduction of Area (ψ) at 900°C, what is the reduction of area? | 13.5% | 12% | No | No | 22% | No
6 | GH5188 | stress rupture strength | For Alloy GH5188, given the condition: δ0.75～1.75 Sheet 1175℃/WQ, θ: 760℃, σ100, what is the stress rupture strength? | 223MPa | 165 MPa | No | No | 223MPa | Yes
7 | K405 | stress rupture strength | For Alloy K405, given the condition: Investment Cast Test Bar As-Cast, θ: 900℃, σ3000, what is the stress rupture strength? | 181MPa | σ3000: 245 MPa | No | No | 181MPa | Yes
8 | K438G | stress rupture strength | For Alloy K438G, given the condition: Investment Cast Test Bar Standard Heat Treatment, θ: 800℃, σ300, what is the stress rupture strength? | 481MPa | σ300: 300 MPa | No | No | 481MPa | Yes
9 | GH4413 | elongation | For Alloy GH4413, given the condition: Hot Rolled Bar Standard Heat Treatment, 3000h, Aging Regime=900°C, Elongation (δ5) at 850°C, what is the elongation? | 31.2% | 12% | No | Yes | 31.2% | Yes
10 | K4648 | welding performance | For Alloy K4648, given the condition: Weldability of Alloy K4648, what is the welding performance? | The alloy has good weldability; castings can be repair welded | Good | No | Yes | [Doc 1] Weldability of Alloy K4648: The alloy has good weldability; castings can be repair welded. | Yes
11 | GH2135 | tensile strength | For Alloy GH2135, given the condition: Tangential, Tensile Strength (σb) at 550°C, what is the tensile strength? | 1024MPa | ≥ 930 MPa | No | No | 1024MPa | Yes
12 | GH4202 | elongation | For Alloy GH4202, given the condition: d20 Bar 1150°C×5h/AC+850°C×5h/AC, Elongation (δ5) at 800°C, what is the elongation? | 25% | 8% | No | Yes | 25% | Yes
13 | GH2909 | stress rupture strength | For Alloy GH2909, given the condition: Ring Tangential RegimeI, θ: 650℃, σ300H, what is the stress rupture strength? | 650MPa(Median value) | 620 MPa | No | Yes | 650MPa | Yes
14 | GH3536 and K4536 | yield strength | For Alloy GH3536 and K4536, given the condition: Sampling/Condition=Alloy GH3536AndK4536, Sampled fromδ1.2Cold Rolled Sheet Non-Vacuum Induction Furnace+ESR 1175°C/AC, Yield Strength (σP0.2) at 800°C, what is the yield strength? | 254MPa | 180 MPa | No | Yes | 98MPa | No
15 | GH4169 | yield strength | For Alloy GH4169, given the condition: Ring Forging Tangential VIM+VAR Standard Heat Treatment, Yield Strength (σP0.2) at 20°C, what is the yield strength? | 1170MPa | ≥ 1030 MPa | No | Yes | 1170MPa | Yes
16 | GH2302 and K232 | reduction of area | For Alloy GH2302 and K232, given the condition: Sampling/Condition=Alloy GH2302AndK232, Sampled fromd22～32Hot Rolled Bar Standard Heat Treatment, Reduction of Area (ψ) at 900°C, what is the reduction of area? | 34% | ≥35% | No | Yes | 34% | Yes
17 | GH4169 | elongation | For Alloy GH4169, given the condition: Direct aging Disk Forging Tangential VIM+VAR, Elongation (δ5) at 700°C, what is the elongation? | 22% | ≥12% | No | Yes | 22% | Yes
18 | K4222 | stress rupture strength | For Alloy K4222, given the condition: Investment Cast Test Bar Standard Heat Treatment, θ: 650℃, σ100, what is the stress rupture strength? | 742MPa | 620 MPa | No | No | 742MPa | Yes
19 | GH2132And premium qualityGH2132 | tensile strength | For Alloy GH2132And premium qualityGH2132, given the condition: Sampling/Condition=Alloy GH2132And premium qualityGH2132, Sampled fromGH2132 90Square Billet EAF+VAR Standard Heat Treatment, 20°C, Tensile Strength (σb) at 550°C, what is the tensile strength? | 1090MPa | ≥ 930 MPa | No | Yes | 1090MPa | Yes
20 | GH6783 | Poisson's ratio | For Alloy GH6783, given the condition: Poisson's Ratio (μ) at 816°C, what is the Poisson's ratio? | 0.27 | 0.31 | No | Yes | 0.27 | Yes
21 | K406C | heat treatment schedule | For Alloy K406C, given the condition: Part Heat Treatment Process for Alloy K406C, what is the heat treatment schedule? | 980℃±10℃×5h/AC | 1080°C ± 10°C, 4 hours, air cooling. | Yes | Yes | Part Heat Treatment Process for Alloy K406C: Same as the standard heat treatment schedule for the alloy. | No
22 | GH4708 | Poisson's ratio | For Alloy GH4708, given the condition: Poisson's Ratio (μ) at 300°C, what is the Poisson's ratio? | 0.32 | 0.31 | No | Yes | 0.32 | Yes
23 | GH2132 | stress rupture strength | For Alloy GH2132, given the condition: GH2132 Disc forging Tangential EAF+VAR Standard Heat Treatment, θ: 500℃, σ1000, what is the stress rupture strength? | 678MPa（Average value±2sLower limit value） | 390 MPa | No | Yes | 678MPa | Yes
24 | GH3039 | tensile strength | For Alloy GH3039, given the condition: Cold Rolled Sheet, As-Supplied20℃, σb=824MPa, θ: 800℃, σs10, what is the tensile strength? | 397MPa | 824 MPa | No | No | 397MPa | Yes
25 | K444 | elongation | For Alloy K444, given the condition: Investment Cast Test Bar Standard Heat Treatment, 3000h, Aging Regime=900°C, Elongation (δ5) at °C, what is the elongation? | 4.8% | 12% | No | Yes | 20% | No
26 | DZ4125 | coefficient of linear expansion | For Alloy DZ4125, given the condition: Coefficient of Linear Expansion at 20~900°C (Longitudinal), what is the coefficient of linear expansion? | 15.06*10^(-6) ℃^(-1) | 14.7 × 10⁻⁶ /°C | Yes | Yes | 15.06*10^(-6) ℃^(-1) | Yes
27 | GH2984 | elongation | For Alloy GH2984, given the condition: 90Square Billet SpecificationⅢ, Elongation (δ5) at 450°C, what is the elongation? | 28% | 30% | No | No | 28% | Yes
28 | GH2150 | reduction of area | For Alloy GH2150, given the condition: Disk, Ring Tangential, Heat treatment is1040°C/AC+750°C×16h/AC, Reduction of Area (ψ) at 600°C, what is the reduction of area? | 39% | 35% | No | Yes | 39% | Yes
29 | DD403 | coefficient of linear expansion | For Alloy DD403, given the condition: Coefficient of Linear Expansion at 20~1100°C, what is the coefficient of linear expansion? | 17.35*10^(-6) ℃^(-1) | 16.5×10⁻⁶/°C | Yes | Yes | 17.35*10^(-6) ℃^(-1) | Yes
30 | GH2907 | reduction of area | For Alloy GH2907, given the condition: d20Bar SpecificationB, Reduction of Area (ψ) at 650°C, what is the reduction of area? | 29% | ≥15% | No | Yes | 29% | Yes
31 | GH2696 | tensile strength | For Alloy GH2696, given the condition: Melting Process=Non-Vacuum Melting, Sampling=Bar 90Square Billet, Heat treatment is(1160～1180)°C×(2～8)h/AC+(750～780)°C×(16～25)h/AC, Tensile Strength (σb) at 800°C, what is the tensile strength? | 451MPa | ≥685 MPa | No | Yes | 451MPa | Yes
32 | GH2132And premium qualityGH2132 | tensile strength | For Alloy GH2132And premium qualityGH2132, given the condition: Sampling/Condition=Alloy GH2132And premium qualityGH2132, Sampled fromGH2132 90Square Billet d45Bar δ1.5～2.0Sheet Standard Heat Treatment, Tensile Strength (σb) at 800°C, what is the tensile strength? | 402MPa (90Square cross-section) | ≥735 MPa | No | Yes | 402MPa | Yes
33 | GH2761 | elongation | For Alloy GH2761, given the condition: DiskForging Tangential SpecificationⅡ, Elongation (δ5) at 750°C, what is the elongation? | 11% | 12% | No | No | 11% | Yes
34 | K4951 | elongation | For Alloy K4951, given the condition: Investment Cast Test Bar SpecificationI, Aging Regime=1000°C, Elongation (δ5) at 900°C, what is the elongation? | 27% | 12% | No | No | 27% | Yes
35 | GH4720Li | shear modulus | For Alloy GH4720Li, given the condition: Shear Modulus (G) at 800°C, what is the shear modulus? | 65.1GPa | ~45 GPa | No | Yes | 65.1GPa | Yes
36 | GH4033 | tensile strength | For Alloy GH4033, given the condition: 90Square Billet SpecificationI, Tensile Strength (σb) at 600°C, what is the tensile strength? | 980MPa | ≥ 880 MPa | No | Yes | 980MPa | Yes
37 | GH2135 | elongation | For Alloy GH2135, given the condition: Disc stock/material Tangential Standard Heat Treatment, 500h, Aging Regime=700°C, Elongation (δ5) at 650°C, what is the elongation? | 9% | 15% | No | Yes | 9% | Yes
38 | DD404 | material grade | For Alloy DD404, given the condition: Material designation of alloy DD404, what is the material grade? | DD404 (DD4) | DD404 | Yes | Yes | Material designation of alloy DD404: DD404 (DD4). | Yes
39 | GH2761 | stress rupture strength | For Alloy GH2761, given the condition: Disk Tangential RegimeⅡ, Aging Regime_t: 500h, 750℃, 392MPaCreep rupture_τ: 135h, 750℃, 392MPaCreep rupture_δ5: 9%, 750℃, 392MPaCreep rupture_τH, what is the stress rupture strength? | ＞166h① | 392 MPa | No | Yes | 135h | No
40 | GH2150A | impact toughness | For Alloy GH2150A, given the condition: For alloy GH2150A, with sampling from d22 hot-rolled bar, heat treatment: 1100°C×2.5h/OQ+800°C×5h/AC+710°C×16h/AC, room temperature impact energy, what is the impact toughness? | 33 J | ≥ 39 J/cm² | No | Yes | 33 J | Yes
41 | GH2907 | reduction of area | For Alloy GH2907, given the condition: d20Bar SpecificationB, 1000h, Aging Regime=650°C, Reduction of Area (ψ) at °C, what is the reduction of area? | 28.5% | ≥15% | No | Yes | 28.5% | Yes
42 | K419H | thermal conductivity | For Alloy K419H, given the condition: Thermal Conductivity at 700°C, what is the thermal conductivity? | 18.0 W/(m·℃) | 11.3 W/(m·K) | No | No | 18.0 W/(m·℃) | Yes
43 | GH3600 | magnetic properties | For Alloy GH3600, given the condition: Magnetic properties of Alloy GH3600, what is the magnetic properties? | The alloy is non-magnetic | Non-magnetic | Yes | Yes | The alloy is non-magnetic. | Yes
44 | K446 | yield strength | For Alloy K446, given the condition: Investment Cast Test Bar Standard Heat Treatment, 5000h, Aging Regime=850°C, Yield Strength (σP0.2) at 800°C, what is the yield strength? | 460MPa | ≥ 245 MPa | No | No | 460MPa | Yes
45 | DZ422 | elastic modulus | For Alloy DZ422, given the condition: Dynamic Elastic Modulus (ED) at 300°C, what is the elastic modulus? | 123GPa | 170 GPa | No | Yes | 123GPa | Yes
46 | K438 | Poisson's ratio | For Alloy K438, given the condition: Poisson's Ratio (μ) at 500°C, what is the Poisson's ratio? | 0.25 | 0.30 | No | Yes | 0.25 | Yes
47 | K435 | elastic modulus | For Alloy K435, given the condition: Dynamic Elastic Modulus (ED) at 400°C, what is the elastic modulus? | 195.0GPa | 170 GPa | No | Yes | 195.0GPa | Yes
48 | GH2038 | elastic modulus | For Alloy GH2038, given the condition: Dynamic Elastic Modulus (ED) at 20°C, what is the elastic modulus? | 184.0GPa | 200 GPa | No | Yes | 184.0GPa | Yes
49 | GH4141 | elongation | For Alloy GH4141, given the condition: d22BarVIM+VAR 1065°C×4h/AC+760°C×16h/AC, Stress at specified non-proportional elongationσP0.2Is745MPa, Elongation (δ5) at 800°C, what is the elongation? | 31.9% | 12% | No | No | 31.9% | Yes
50 | GH2150 | elastic modulus | For Alloy GH2150, given the condition: Dynamic Elastic Modulus (ED) at 400°C, what is the elastic modulus? | 184.0GPa | 170 GPa | No | Yes | 184.0GPa | Yes
51 | K480 | reduction of area | For Alloy K480, given the condition: Investment Cast Test Bar Standard Heat Treatment, Reduction of Area (ψ) at 650°C, what is the reduction of area? | 11% | 15% | No | Yes | 11% | Yes
52 | K417G | oxidation rate | For Alloy K417G, given the condition: Medium=Air Medium, Test Duration=100h, Oxidation Rate at 900°C, what is the oxidation rate? | 0.035g/(m2·h) | 0.05 g/m²·h | No | Yes | 0.045g/(m2·h) | Yes
53 | K406C | tensile strength | For Alloy K406C, given the condition: Investment Cast Test Bar Standard Heat Treatment, Tensile Strength (σb) at 800°C, what is the tensile strength? | 875MPa | ≥ 785 MPa | No | No | 875MPa | Yes
54 | GH2035A | mass fraction | For Alloy GH2035A, given the condition: Mass Fraction of Al, what is the mass fraction? | 0.20～0.70% | 0.5% | Yes | Yes | 0.20～0.70% | Yes
55 | GH2130 | stress rupture strength | For Alloy GH2130, given the condition: d22～32Bar Standard Heat Treatment, θ: 750℃, σ200, what is the stress rupture strength? | 362MPa | 350 MPa | No | No | 362MPa | Yes
56 | GH2907 | tensile strength | For Alloy GH2907, given the condition: d180～250Bar SpecificationB, Tensile Strength (σb) at 20°C, what is the tensile strength? | 1152MPa | 1175 MPa | No | No | 1152MPa | Yes
57 | K480 | temperature | For Alloy K480, given the condition: Phase transformation temperature of alloy K480, what is the phase transformation temperature? | M₂₃C₆ carbide precipitation peak is at 1000℃, begins to dissolve at 1020℃, and completely dissolves at 1040℃ | 1120°C | No | Yes | 1000℃ | Yes
58 | K406 | elongation | For Alloy K406, given the condition: Investment Cast Test Bar Standard Heat Treatment, 3000h, Aging Regime=650°C, Elongation (δ5) at 700°C, what is the elongation? | 3.5% | 4% | No | No | 3.5% | Yes
59 | GH5188 | stress rupture strength | For Alloy GH5188, given the condition: δ0.75～1.75 Sheet 1175℃/WQ, θ: 760℃, σ10, what is the stress rupture strength? | 308MPa | ≥ 170 MPa | No | No | 308MPa | Yes
60 | GH2136 | shear modulus | For Alloy GH2136, given the condition: Shear Modulus (G) at 300°C, what is the shear modulus? | 67.6GPa | 70 GPa | No | Yes | 67.6GPa | Yes
61 | GH2761 | tensile strength | For Alloy GH2761, given the condition: DiskForging Tangential SpecificationI, Tensile Strength (σb) at 500°C, what is the tensile strength? | 1263MPa | ≥ 1175 MPa | No | No | 1263MPa | Yes
62 | GH1016 | elongation | For Alloy GH1016, given the condition: d915 Ring Tangential, Heat treatment is1160°C/AC, Elongation (δ5) at 900°C, what is the elongation? | 90% | 30% | No | Yes | 90% | Yes
63 | DD404 | heat treatment schedule | For Alloy DD404, given the condition: Parts heat treatment process for alloy DD404: Net-shape parts should be heat treated under vacuum or protective atmosphere. Heat treatment specification, what is the heat treatment schedule? | 1260℃±10℃×2h/WQ + 1080℃±10℃×4h/AC + 900℃±10℃×16h/AC | 1210°C ± 10°C / 4h, AC + 1080°C ± 10°C / 4h, AC + 850°C ± 10°C / 24h, AC | Yes | Yes | Parts heat treatment process for alloy DD404: Net-shape parts should be heat treated under vacuum or protective atmosphere. Heat treatment specification: 1260℃±10℃×2h/WQ + 1080℃±10℃×4h/AC + 900℃±10℃×16h/AC. | Yes
64 | GH4099 | elongation | For Alloy GH4099, given the condition: Cold Rolled Sheet（1120~1165）°C/AC, Elongation (δ5) at 800°C, what is the elongation? | 11% | ≥15% | No | Yes | 11% | Yes
65 | JG4006(IC6A) | mass fraction | For Alloy JG4006(IC6A), given the condition: Mass Fraction of Pb, what is the mass fraction? | ≤0.001% | 0% | No | No | ≤0.001% | Yes
66 | GH3625 | tensile strength | For Alloy GH3625, given the condition: Cold Rolled Sheet VIM+ESR 1100°C/AC, Tensile Strength (σb) at 950°C, what is the tensile strength? | 162MPa | ≥ 200 MPa | No | Yes | 162MPa | Yes
67 | GH4698 | stress rupture strength | For Alloy GH4698, given the condition: Die ForgingTangentialStandard Heat Treatment, θ: 650℃, σ100, what is the stress rupture strength? | 667～691MPa | 700 MPa | No | No | 667～691MPa | Yes
68 | GH6783 | elongation | For Alloy GH6783, given the condition: 90Square Billet Longitudinal Standard Heat Treatment, Aging Regime=760°C×25h+750°CX1500h, Elongation (δ5) at 20°C, what is the elongation? | 22% | 30% | No | Yes | 22% | Yes
69 | DD432 | tensile strength | For Alloy DD432, given the condition: Single Crystal Test Bar Standard Heat Treatment, Tensile Strength (σb) at 980°C, what is the tensile strength? | 808MPa | ≥ 930 MPa | No | No | 808MPa | Yes
70 | GH2761 | shear modulus | For Alloy GH2761, given the condition: Shear Modulus (G) at 500°C, what is the shear modulus? | 68.1GPa | 72 GPa | No | Yes | 68.1GPa | Yes
71 | GH2136 | creep rupture time | For Alloy GH2136, given the condition: d20Bar 90Square Billet Standard Heat Treatment, θ: 550℃, Smooth Specimen_σ: 588MPa, Smooth Specimen_τ: ＞306h, Notch Specimen_σ: 588MPa, Notch Specimen_τH①, what is the notch stress rupture life? | ＞124h | 306h | No | Yes | ＞124h | Yes
72 | K423 | tensile strength | For Alloy K423, given the condition: Investment Cast Test Bar As-Cast, Tensile Strength (σb) at °C, what is the tensile strength? | 1020MPa | 980 MPa | No | No | 1020MPa | Yes
73 | FGH4097 | coefficient of linear expansion | For Alloy FGH4097, given the condition: Coefficient of Linear Expansion at 20~300°C, what is the coefficient of linear expansion? | 12*10^(-6) ℃^(-1) | 12.2×10⁻⁶/°C | Yes | Yes | 12*10^(-6) ℃^(-1) | Yes
74 | K4208 | thermal conductivity | For Alloy K4208, given the condition: Thermal Conductivity at 1000°C, what is the thermal conductivity? | 19.8 W/(m·℃) | 20.9 W/(m·K) | No | No | 19.8 W/(m·℃) | Yes
75 | K418 | stress rupture strength | For Alloy K418, given the condition: Investment Cast Test Bar As-Cast, θ: 900℃, σ50, what is the stress rupture strength? | 300MPa | ≥ 235 MPa | No | Yes | 300MPa | Yes
76 | GH4710 | tensile strength | For Alloy GH4710, given the condition: Bar Standard Heat Treatment, Aging treatment specification850°C, 1000h, Tensile Strength (σb) at 20°C, what is the tensile strength? | 1175MPa | ≥ 1100 MPa | No | Yes | 1175MPa | Yes
77 | K452 | coefficient of linear expansion | For Alloy K452, given the condition: Coefficient of Linear Expansion at 20~800°C, what is the coefficient of linear expansion? | 15.1*10^(-6) ℃^(-1) | 15.0×10⁻⁶/°C | Yes | Yes | 15.1*10^(-6) ℃^(-1) | Yes
78 | K418 | elastic modulus | For Alloy K418, given the condition: Dynamic Elastic Modulus (ED) at 900°C, what is the elastic modulus? | 156.0GPa | 130 GPa | No | Yes | 156.0GPa | Yes
79 | GH2907 | tensile strength | For Alloy GH2907, given the condition: d20Bar SpecificationB, Tensile Strength (σb) at 540°C, what is the tensile strength? | 1500MPa | ≥ 1030 MPa | No | No | 1072MPa | No
80 | GH4220 | material grade | For Alloy GH4220, given the condition: material designation, what is the material grade? | GH4220(GH220) | GH4220 | Yes | Yes | Alloy GH4220 material designation: GH4220(GH220). | Yes
81 | K424 | yield strength | For Alloy K424, given the condition: Investment Cast Test Bar As-Cast, 500h, Aging Regime=800°C, Yield Strength (σP0.2) at °C, what is the yield strength? | 800MPa | 785 MPa | No | Yes | 800MPa | Yes
82 | GH2136 | elastic modulus | For Alloy GH2136, given the condition: Dynamic Elastic Modulus (ED) at 700°C, what is the elastic modulus? | 156.0GPa | 147 GPa | No | Yes | 156.0GPa | Yes
83 | GH4033 | elongation | For Alloy GH4033, given the condition: 90Square Billet SpecificationI, Elongation (δ5) at 700°C, what is the elongation? | 26% | 30% | No | No | 26% | Yes
84 | K419 | tensile strength | For Alloy K419, given the condition: Investment Cast Test Bar As-Cast, 500h, Aging Regime=800°C, Tensile Strength (σb) at °C, what is the tensile strength? | 815MPa | 785 MPa | No | Yes | 815MPa | Yes
85 | DZ405 | coefficient of linear expansion | For Alloy DZ405, given the condition: Coefficient of Linear Expansion at 20~900°C, what is the coefficient of linear expansion? | 15.0*10^(-6) ℃^(-1) | 14.7 × 10⁻⁶/°C | Yes | Yes | 15.0*10^(-6) ℃^(-1) | Yes
86 | GH3600 | elongation | For Alloy GH3600, given the condition: δ16Hot Rolled Sheet Transverse As-Supplied, Elongation (δ5) at 950°C, what is the elongation? | 120% | 30% | No | Yes | 120% | Yes
87 | GH2026 | elongation | For Alloy GH2026, given the condition: Bar Standard Heat Treatment, 1000h, Aging Regime=550°C, Elongation (δ5) at °C, what is the elongation? | 27.3% | 18% | No | No | 27.3% | Yes
88 | K418 | stress rupture strength | For Alloy K418, given the condition: Investment Cast Test Bar As-Cast, θ: 750℃, σ10000, what is the stress rupture strength? | 372MPa | 550 MPa | No | No | 372MPa | Yes
89 | DD406 | stress rupture strength | For Alloy DD406, given the condition: [001]Single Crystal Test Bar Standard Heat Treatment, θ: 980℃, σ100, what is the stress rupture strength? | 309MPa | ≥ 200 MPa | No | No | 309MPa | Yes
90 | GH4133B | stress rupture strength | For Alloy GH4133B, given the condition: d24Bar, θ: 700℃, σ1000, what is the stress rupture strength? | 381MPa | 350 MPa | No | Yes | 381MPa | Yes
91 | GH4033 | stress rupture strength | For Alloy GH4033, given the condition: SheetDeliveryCondition20℃, σb=665MPa, θ: 800℃, σ60, what is the stress rupture strength? | 475MPa | 665 MPa | No | No | 475MPa | Yes
92 | GH3625 | reduction of area | For Alloy GH3625, given the condition: Bar, Bar stock, Thick plate, Condition isAs-Rolled, Reduction of Area (ψ) at °C, what is the reduction of area? | 40～60% | 30% | No | No | 40～60% | Yes
93 | GH2907 | mass fraction | For Alloy GH2907, given the condition: Mass Fraction of B, what is the mass fraction? | ≤0.012% | 0.01-0.02 wt% | No | No | ≤0.012% | Yes
94 | DD499 | stress rupture strength | For Alloy DD499, given the condition: [001]Single Crystal Test Bar Standard Heat Treatment, θ: 700℃, σ10, what is the stress rupture strength? | 980MPa | 800 MPa | No | No | 980MPa | Yes
95 | K418 | stress rupture strength | For Alloy K418, given the condition: Investment Cast Test Bar As-Cast, θ: 700℃, σ300, what is the stress rupture strength? | 710MPa | 550 MPa | No | No | 710MPa | Yes
96 | K446 | tensile strength | For Alloy K446, given the condition: Investment Cast Test Bar Standard Heat Treatment, 1000h, Aging Regime=650°C, Tensile Strength (σb) at 800°C, what is the tensile strength? | 825MPa | ≥540 MPa | No | No | 825MPa | Yes
97 | K419H | mass fraction | For Alloy K419H, given the condition: Mass Fraction of Ag, what is the mass fraction? | ≤0.0005% | 0.05% | No | Yes | ≤0.0005% | Yes
98 | JG1101(TAC-2) | thermal diffusivity | For Alloy JG1101(TAC-2), given the condition: Thermal Diffusivity at 600°C, what is the thermal diffusivity? | 8.01*10^(-6) m^2/s | 4.5 mm²/s | No | Yes | 8.01*10^(-6) m^2/s | Yes
99 | K409 | yield strength | For Alloy K409, given the condition: Investment Cast Test Bar Standard Heat Treatment, Yield Strength (σP0.1) at 760°C, what is the yield strength? | 770MPa | 690 MPa | No | No | 770MPa | Yes
100 | K418B | yield strength | For Alloy K418B, given the condition: Investment casting As-Cast, Heat treatment is1180°C×2h/AC+930°C×16h/AC, Yield Strength (σP0.2) at °C, what is the yield strength? | 820MPa | 760 MPa | No | Yes | 820MPa | Yes
101 | GH4099 | elongation | For Alloy GH4099, given the condition: Cold Rolled Sheet(1120~1160)°C/AC, 200min, Aging Regime=850°C, Elongation (δ5) at 850°C, what is the elongation? | 35% | ≥20% | No | Yes | 35% | Yes
102 | GH4099 | yield strength | For Alloy GH4099, given the condition: Cold Rolled Sheet（1120~1166）°C/AC, Yield Strength (σP0.2) at 850°C, what is the yield strength? | 521MPa | ≥ 245 MPa | No | Yes | 521MPa | Yes
103 | GH4137(SG37A) | mass fraction | For Alloy GH4137(SG37A), given the condition: Mass Fraction of C, what is the mass fraction? | ≤0.10% | 0.05% | No | No | ≤0.10% | Yes
104 | K4208 | thermal diffusivity | For Alloy K4208, given the condition: Thermal Diffusivity at 300°C, what is the thermal diffusivity? | 3.33*10^(-6) m^2/s | 3.2 mm²/s | No | Yes | 3.33*10^(-6) m^2/s | Yes
105 | K480 | thermal conductivity | For Alloy K480, given the condition: Thermal Conductivity at 500°C, what is the thermal conductivity? | 12.94 W/(m·℃) | 14.2 W/(m·K) | No | Yes | 12.94 W/(m·℃) | Yes
106 | K418 | elongation | For Alloy K418, given the condition: Investment Cast Test Bar As-Cast, Elongation (δ5) at 750°C, what is the elongation? | 7% | 12% | No | No | 7% | Yes
107 | DD403 | stress rupture strength | For Alloy DD403, given the condition: [001]Single Crystal Test Bar Standard Heat Treatment, θ: 850℃, σ2000, what is the stress rupture strength? | 363MPa | 200 MPa | No | Yes | 363MPa | Yes
108 | GH3536 and K4536 | elongation | For Alloy GH3536 and K4536, given the condition: Melting Process=Non-Vacuum Induction Furnace+ESR, Sampling/Condition=Alloy GH3536AndK4536, Sampled fromδ1.0Cold Rolled Sheet 1150°C/AC, Aging treatment specification850°C, 100h, Elongation (δ5) at °C, what is the elongation? | 32% | 32% | Yes | No | 92MPa | No
109 | K417G | Poisson's ratio | For Alloy K417G, given the condition: Poisson's Ratio (μ) at 20°C, what is the Poisson's ratio? | 0.26 | 0.28 | No | Yes | 0.26 | Yes
110 | K409 | thermal conductivity | For Alloy K409, given the condition: Thermal Conductivity at 900°C, what is the thermal conductivity? | 25.92 W/(m·℃) | 22.5 W/m·K | No | Yes | 25.92 W/(m·℃) | Yes
111 | K446 | elongation | For Alloy K446, given the condition: Forming process and performance of Alloy K446, what is the forming process? | The alloy has good casting performance and can be used to manufacture parts by investment precision casting. Solidification start temperature 1347℃ [1,2], linear shrinkage 2.1% | Investment casting | No | Yes | 14.6% | Yes
112 | K4163 | mass fraction | For Alloy K4163, given the condition: Mass Fraction of Cu, what is the mass fraction? | ≤0.20% | 0.15% | No | No | ≤0.20% | Yes
113 | GH2018 | elastic modulus | For Alloy GH2018, given the condition: Dynamic Elastic Modulus (ED) at 400°C, what is the elastic modulus? | 159.0GPa | 178 GPa | No | Yes | 159.0GPa | Yes
114 | K640S | material grade | For Alloy K640S, given the condition: Similar grade to Alloy K640S, what is the material grade? | X40 (USA) | Stellite 31 | No | Yes | X40 (USA). | Yes
115 | GH3625 | forming process | For Alloy GH3625, given the condition: Forming process and properties of alloy GH3625, what is the forming process? | Ingot forging heating temperature 1120℃, start forging temperature ≥1030℃, finish forging temperature ≥930℃; die forging final reduction 15%～20%; rolling heating temperature 1120℃～1160℃, start rolling temperature ≥1050℃, finish rolling temperature ≥930℃; cold rolling reduction for sheet semi-finished product 25%～30%, finished product reduction ≥30%; intermediate and finished annealing temperature 1100℃±10℃[1,8] | Hot working at 950-1150°C, cold working with intermediate annealing at 950-1040°C. | Yes | No | Ingot forging heating temperature 1120℃, start forging temperature ≥1030℃, finish forging temperature ≥930℃; die forging final reduction 15%～20%; rolling heating temperature 1120℃～1160℃, start rolling temperature ≥1050℃, finish rolling temperature ≥930℃; cold rolling reduction for sheet semi-finished product 25%～30%, finished product reduction ≥30%; intermediate and finished annealing temperature 1100℃±10℃[1,8]. | Yes
116 | GH4033 | yield strength | For Alloy GH4033, given the condition: 90Square Billet SpecificationI, 200h, Aging Regime=650°C, Yield Strength (σP0.2) at 400°C, what is the yield strength? | 635MPa | 590 MPa | No | Yes | 635MPa | Yes
117 | K444 | yield strength | For Alloy K444, given the condition: Investment Cast Test Bar Standard Heat Treatment, 10000h, Aging Regime=900°C, Yield Strength (σP0.2) at °C, what is the yield strength? | 655MPa | 380 MPa | No | Yes | 655MPa | Yes
118 | K214 | elongation | For Alloy K214, given the condition: Forming Process and Performance of Alloy K214, what is the forming process? | The alloy has good castability, with a linear shrinkage rate similar to alloys K401 and K412, approximately 2% | Investment casting | No | Yes | 4% | No
119 | GH3536 and K4536 | tensile strength | For Alloy GH3536 and K4536, given the condition: Sampling/Condition=Alloy GH3536AndK4536, Sampled fromBar Non-Vacuum Induction Furnace+ESR 1175°C/AC, Tensile Strength (σb) at 600°C, what is the tensile strength? | 575MPa | ≥685 MPa | No | Yes | 232MPa | No
120 | MGH2756 | thermal conductivity | For Alloy MGH2756, given the condition: Thermal Conductivity at 100°C, what is the thermal conductivity? | 12.2 W/(m·℃) | 11.3 W/(m·K) | No | Yes | 12.2 W/(m·℃) | Yes
121 | GH2696 | tensile strength | For Alloy GH2696, given the condition: Melting Process=Vacuum double-melt, Sampling=Hot Rolled Bar, Heat treatment is1000°C×2.5h/OQ+750°C×16b/FCTo625°C×13h/AC, Tensile Strength (σb) at 700°C, what is the tensile strength? | 806MPa | ≥980 MPa | No | Yes | 806MPa | Yes
122 | K424 | tensile strength | For Alloy K424, given the condition: Investment Cast Test Bar As-Cast, Stress at specified non-proportional elongationσP0.2Is445MP, Tensile Strength (σb) at 975°C, what is the tensile strength? | 535MPa | 445 MPa | No | Yes | 535MPa | Yes
123 | DZ640M | reduction of area | For Alloy DZ640M, given the condition: Directional solidification Test bar Longitudinal As-Cast, Reduction of Area (ψ) at °C, what is the reduction of area? | 35% | 40% | No | Yes | 52% | No
124 | GH2302 and K232 | elongation | For Alloy GH2302 and K232, given the condition: Sampling/Condition=Alloy GH2302AndK232, Sampled fromSheet Standard Heat Treatment, 400h, Aging Regime=850°C, Elongation (δ5) at 700°C, what is the elongation? | 31% | 30% | No | Yes | 31% | Yes
125 | GH2901 | stress rupture strength | For Alloy GH2901, given the condition: Disc forging Tangential Standard Heat Treatment, θ: 750℃, σ500, what is the stress rupture strength? | 252MPa | 620 MPa | No | No | 252MPa | Yes
126 | GH3128 | elastic modulus | For Alloy GH3128, given the condition: Dynamic Elastic Modulus (ED) at 400°C, what is the elastic modulus? | 191.0GPa | 170 GPa | No | Yes | 191.0GPa | Yes
127 | DZ417G | mass fraction | For Alloy DZ417G, given the condition: Mass Fraction of B, what is the mass fraction? | 0.012～0.024% | 0.01% | No | No | 0.012～0.024% | Yes
128 | K438 | thermal conductivity | For Alloy K438, given the condition: Thermal Conductivity at 500°C, what is the thermal conductivity? | 17.67 W/(m·℃) | 15.5 W/(m·K) | No | No | 17.67 W/(m·℃) | Yes
129 | GH3030 | forming process | For Alloy GH3030, given the condition: Forming process and properties of alloy GH3030, what is the forming process? | Forging temperature for ingot breakdown should not exceed 800℃, heating temperature is 1160℃～1200℃, final forging temperature should not be lower than 900℃, deformation per heat is 50%; hot rolling temperature for sheets is 1040℃～1100℃, cold rolling reduction should be greater than 30% | Hot working at 1050-1150°C | No | Yes | Forging temperature for ingot breakdown should not exceed 800℃, heating temperature is 1160℃～1200℃, final forging temperature should not be lower than 900℃, deformation per heat is 50%; hot rolling temperature for sheets is 1040℃～1100℃, cold rolling reduction should be greater than 30%. | Yes
130 | GH4141 | stress rupture strength | For Alloy GH4141, given the condition: δ1.5Cold Rolled Sheet VIM 1180℃×30min/AC+900℃×4h/AC, θ: 950℃, σ10, what is the stress rupture strength? | 145MPa | ≥ 100 MPa | No | No | 145MPa | Yes
131 | K4002 | mass fraction | For Alloy K4002, given the condition: Mass Fraction of Mn, what is the mass fraction? | ≤0.20% | 0.15% | No | Yes | ≤0.20% | Yes
132 | GH4145 | elastic modulus | For Alloy GH4145, given the condition: Elastic Modulus (E) at 20°C, what is the elastic modulus? | 213.7GPa | 214 GPa | No | Yes | 213.7GPa | Yes
133 | GH2903 | reduction of area | For Alloy GH2903, given the condition: Ring VIM+VAR Standard Heat Treatment, Tangential, Reduction of Area (ψ) at 650°C, what is the reduction of area? | 57.7% | ≥ 15% | No | No | 57.7% | Yes
134 | GH3600 | yield strength | For Alloy GH3600, given the condition: δ16Hot Rolled Sheet Transverse As-Supplied, Yield Strength (σP0.2) at 750°C, what is the yield strength? | 228MPa | 195 MPa | No | Yes | 228MPa | Yes
135 | GH4037 | tensile strength | For Alloy GH4037, given the condition: d22Hot Rolled Bar Standard Heat Treatment, 1000h, Aging Regime=800°C, Tensile Strength (σb) at 800°C, what is the tensile strength? | 687MPa | ≥ 540 MPa | No | Yes | 696MPa | No
136 | GH4037 | reduction of area | For Alloy GH4037, given the condition: d22Hot Rolled Bar Standard Heat Treatment, Aging treatment specification800°C, 200h, Reduction of Area (ψ) at 700°C, what is the reduction of area? | 25% | 35% | No | Yes | 25% | Yes
137 | DD408 | stress rupture strength | For Alloy DD408, given the condition: [001]Single Crystal Test Bar Standard Heat Treatment, θ: 900℃, σ1000, what is the stress rupture strength? | 220MPa | 450 MPa | No | Yes | 220MPa | Yes
138 | DZ404 | tensile strength | For Alloy DZ404, given the condition: Directionally Solidified Test Bar Longitudinal Standard Heat Treatment, 5000h, Aging Regime=850°C, Tensile Strength (σb) at 760°C, what is the tensile strength? | 1070MPa | 785 MPa | No | Yes | 1070MPa | Yes
139 | GH1180 | elongation | For Alloy GH1180, given the condition: d20Hot Rolled Bar 1150°C ×1h/AC, Elongation (δ5) at 600°C, what is the elongation? | 52% | 30% | No | No | 52% | Yes
140 | K438 | stress rupture strength | For Alloy K438, given the condition: Investment Cast Test Bar, θ: 800℃, σ100, what is the stress rupture strength? | 451MPa | 392 MPa | No | No | 451MPa | Yes
141 | K4130 | coefficient of linear expansion | For Alloy K4130, given the condition: Coefficient of Linear Expansion at 25~1125°C, what is the coefficient of linear expansion? | 17.63*10^(-6) ℃^(-1) | 16.5 × 10⁻⁶ /°C | Yes | Yes | 17.63*10^(-6) ℃^(-1) | Yes
142 | K444 | reduction of area | For Alloy K444, given the condition: Investment Cast Test Bar Standard Heat Treatment, 5000h, Aging Regime=850°C, Reduction of Area (ψ) at °C, what is the reduction of area? | 3.6% | 38% | No | Yes | 3.6% | Yes
143 | JG1201(TAC-3A) | shear modulus | For Alloy JG1201(TAC-3A), given the condition: Shear Modulus (G) at 700°C, what is the shear modulus? | 40.1GPa | 42 GPa | No | Yes | 40.1GPa | Yes
144 | K417G | tensile strength | For Alloy K417G, given the condition: Investment Cast Test Bar As-Cast, 1000h, Aging Regime=950°C, Tensile Strength (σb) at 900°C, what is the tensile strength? | 755MPa | ≥ 490 MPa | No | Yes | 755MPa | Yes
145 | GH2135 | product specification | For Alloy GH2135, given the condition: Product specifications and supply status of Alloy GH2135, what is the product specification? | Excerpted from GB/T 14997, GJB 3020A, GJB 5301, YB/T 5245, and YB/T 5247 | Round bar: Φ8-200mm | No | Yes | Product specifications and supply status of Alloy GH2135: Excerpted from GB/T 14997, GJB 3020A, GJB 5301, YB/T 5245, and YB/T 5247. | Yes
146 | GH2328 | Poisson's ratio | For Alloy GH2328, given the condition: Poisson's Ratio (μ) at 200°C, what is the Poisson's ratio? | 0.31 | 0.31 | Yes | Yes | 0.31 | Yes
147 | K444 | tensile strength | For Alloy K444, given the condition: Investment Cast Test Bar Standard Heat Treatment, Tensile Strength (σb) at 850°C, what is the tensile strength? | 880MPa | ≥ 640 MPa | No | Yes | 880MPa | Yes
148 | FGH4097 | stress rupture strength | For Alloy FGH4097, given the condition: AS-HIPDisc componentRegimeI, θ: 650℃, σ100, what is the stress rupture strength? | 1025MPa | 1000 MPa | No | No | 1025MPa | Yes
149 | GH2696 | elongation | For Alloy GH2696, given the condition: Hot Rolled Bar SpecificationI, 300h, Aging Regime=700°C, Elongation (δ5) at 600°C, what is the elongation? | 21% | 12% | No | Yes | 21% | Yes
150 | GH1016 | tensile strength | For Alloy GH1016, given the condition: SheetStandard Heat Treatment, 1000h, Aging Regime=700°C, Tensile Strength (σb) at 800°C, what is the tensile strength? | 352MPa | ≥245 MPa | No | No | 352MPa | Yes
151 | GH4033 | reduction of area | For Alloy GH4033, given the condition: 90Square Billet SpecificationI, Reduction of Area (ψ) at 20°C, what is the reduction of area? | 23% | 30% | No | Yes | 23% | Yes
152 | GH4037 | mass fraction | For Alloy GH4037, given the condition: Mass Fraction of As①, what is the mass fraction? | ≤0.0025% | 0.5% | No | No | ≤0.0025% | Yes
153 | K4002 | coefficient of linear expansion | For Alloy K4002, given the condition: Coefficient of Linear Expansion at 20~1000°C, what is the coefficient of linear expansion? | 15.04*10^(-6) ℃^(-1) | 14.0 × 10⁻⁶ /°C | Yes | Yes | 15.04*10^(-6) ℃^(-1) | Yes
154 | GH2035A | reduction of area | For Alloy GH2035A, given the condition: 90Square Billet, Reduction of Area (ψ) at 750°C, what is the reduction of area? | 39% | 35% | No | No | 39% | Yes
155 | GH4220 | stress rupture strength | For Alloy GH4220, given the condition: Hot Rolled Bar Standard Heat Treatment, θ: 750℃, σ2000, what is the stress rupture strength? | 441MPa | 490 MPa | No | Yes | 441MPa | Yes
156 | K4208 | mass fraction | For Alloy K4208, given the condition: Mass Fraction of Cr, what is the mass fraction? | 12.00～15.00% | 0.18 | No | Yes | 12.00～15.00% | Yes
157 | K423A | mass fraction | For Alloy K423A, given the condition: Mass Fraction of Cr, what is the mass fraction? | 14.00～15.50% | 0.14 | No | Yes | 14.00～15.50% | Yes
158 | K419H | specific heat capacity | For Alloy K419H, given the condition: Specific Heat Capacity at 500°C, what is the specific heat capacity? | 477.0 J/(kg·℃) | 0.45 J/(g·°C) | No | Yes | 477.0 J/(kg·℃) | Yes
159 | K435 | reduction of area | For Alloy K435, given the condition: Investment Cast Test Bar Standard Heat Treatment, 10000h, Aging Regime=900°C, Reduction of Area (ψ) at °C, what is the reduction of area? | 7.1% | 12% | No | Yes | 30% | No
160 | GH3170 | coefficient of linear expansion | For Alloy GH3170, given the condition: Coefficient of Linear Expansion at 20~1000°C, what is the coefficient of linear expansion? | 16.5*10^(-6) ℃^(-1) | 14.5 × 10⁻⁶ /°C | Yes | Yes | 16.5*10^(-6) ℃^(-1) | Yes
161 | K438 | oxidation resistance | For Alloy K438, given the condition: For alloy K438, corrosion medium: NaCl : Na2SO4 = 1 : 9, corrosion condition: 900°C × 300h, average corrosion rate, what is the oxidation resistance? | corrosion too severe, weight loss measurement not feasible | 0.15 mm | No | Yes | For alloy K438, corrosion medium: NaCl : Na2SO4 = 1 : 9, corrosion condition: 900°C × 300h, average corrosion rate: corrosion too severe, weight loss measurement not feasible. | Yes
162 | FGH4095 | impact toughness | For Alloy FGH4095, given the condition: For alloy FGH4095, with sampling: 55×10×10 specimen, PREP powder, AS-HIP ring, chordal direction, Process II, at 550°C, impact energy, what is the impact toughness? | 24 J | 12 J/cm² | No | Yes | 24 J | Yes
163 | GH2132And premium qualityGH2132 | tensile strength | For Alloy GH2132And premium qualityGH2132, given the condition: Sampling/Condition=Alloy GH2132And premium qualityGH2132, Sampled fromGH2132 90Square Billet d732Disc component, Tangential d690×d530×24Ring component, Tangential EAF+VARFurnace Standard Heat Treatment, Tensile Strength (σb) at 650°C, what is the tensile strength? | 780MPa (90Square cross-section) | ≥735 MPa | No | Yes | 828MPa (Ring component) | No
164 | GH2132And premium qualityGH2132 | tensile strength | For Alloy GH2132And premium qualityGH2132, given the condition: Sampling/Condition=Alloy GH2132And premium qualityGH2132, Sampled fromGH2132 90Square Billet d45Bar δ1.5～2.0Sheet Standard Heat Treatment, Tensile Strength (σb) at 20°C, what is the tensile strength? | 892MPa (Bar) | ≥930 MPa | No | Yes | 892MPa | Yes
165 | GH3536 and K4536 | elastic modulus | For Alloy GH3536 and K4536, given the condition: Dynamic Elastic Modulus (ED) at 100°C, what is the elastic modulus? | 203.0GPa | 190 GPa | No | Yes | No matching entry. | No
166 | K4222 | stress rupture strength | For Alloy K4222, given the condition: Investment Cast Test Bar Standard Heat Treatment, θ: 800℃, σ500, what is the stress rupture strength? | 305MPa | ≥ 500 MPa | No | No | 305MPa | Yes
167 | GH4133 and GH4133B | elongation | For Alloy GH4133 and GH4133B, given the condition: Melting Process=EAF, Sampling/Condition=Alloy GH4133AndGH4133B, Sampled fromGH4133 Disk Forging Tangential Standard Heat Treatment, Stress at specified non-proportional elongationσP0.2Is672MPa, Reduction of Area (ψ) at 650°C, what is the elongation? | 30% | 12% | No | Yes | 672MPa | No
168 | GH4202 | oxidation resistance | For Alloy GH4202, given the condition: Corrosion Resistance of Alloy GH4202, what is the oxidation resistance? | The alloy has excellent resistance to hot corrosion in combustion gas at 1000°C | Excellent | No | Yes | The alloy has excellent resistance to hot corrosion in combustion gas at 1000°C. | Yes
169 | GH1131 | resistivity | For Alloy GH1131, given the condition: Resistivity at 500°C, what is the resistivity? | 0.187*10^(-6)Ω·m | 1.18 μΩ·m | No | Yes | 0.187*10^(-6)Ω·m | Yes
170 | GH1040 | oxidation rate | For Alloy GH1040, given the condition: Medium=Air Medium, Test Duration=100h, Oxidation Rate at 700°C, what is the oxidation rate? | 0.003g/(m2·h) | 0.012 g/m²·h | Yes | Yes | 0.003g/(m2·h) | Yes
171 | GH3536 and K4536 | reduction of area | For Alloy GH3536 and K4536, given the condition: Sampling/Condition=Alloy GH3536AndK4536, Sampled from90Square Billet Non-Vacuum Induction Furnace+ESR 1170°C/WQ, Reduction of Area (ψ) at 900°C, what is the reduction of area? | 81% | ≥ 40% | No | Yes | 58MPa | No
172 | DZ4125L | reduction of area | For Alloy DZ4125L, given the condition: Directionally Solidified Test Bar Longitudinal Standard Heat Treatment, Reduction of Area (ψ) at 700°C, what is the reduction of area? | 12.5% | 13% | No | No | 12.5% | Yes
173 | FGH4096 | coefficient of linear expansion | For Alloy FGH4096, given the condition: Coefficient of Linear Expansion at 25~300°C, what is the coefficient of linear expansion? | 12.4*10^(-6) ℃^(-1) | 12.8×10⁻⁶/°C | Yes | Yes | 12.4*10^(-6) ℃^(-1) | Yes
174 | GH4169 | elongation | For Alloy GH4169, given the condition: High strengthDisk Forging Tangential VIM+VAR Standard Heat Treatment, Elongation (δ5) at 700°C, what is the elongation? | 30% | ≥12% | No | Yes | 30% | Yes
175 | GH2696 | tensile strength | For Alloy GH2696, given the condition: Melting Process=VAR, Sampling=90Square Billet, Heat treatment is1120°C×3h/OQ+780°C×16h/FCTo620°C×10h/AC, Tensile Strength (σb) at 20°C, what is the tensile strength? | 1030～1228MPa | ≥1180 MPa | Yes | Yes | 1030～1228MPa | Yes
176 | GH4037 | reduction of area | For Alloy GH4037, given the condition: d22Hot Rolled Bar Standard Heat Treatment, 800h, Aging Regime=700°C, Reduction of Area (ψ) at 800°C, what is the reduction of area? | 20% | 35% | No | No | 24% | No
177 | GH4169 | Poisson's ratio | For Alloy GH4169, given the condition: Poisson's Ratio (μ) at 300°C, what is the Poisson's ratio? | 0.3 | 0.33 | Yes | Yes | 0.3 | Yes
178 | GH3128 | tensile strength | For Alloy GH3128, given the condition: δ1.5Cold Rolled Sheet 1200°C× 20min/AC, Tensile Strength (σb) at 700°C, what is the tensile strength? | 539MPa | ≥ 490 MPa | No | No | 539MPa | Yes
179 | DZ408 | mass fraction | For Alloy DZ408, given the condition: Mass Fraction of P, what is the mass fraction? | ≤0.01% | 0.015% | Yes | No | ≤0.01% | Yes
180 | GH4037 | tensile strength | For Alloy GH4037, given the condition: d22Hot Rolled Bar Standard Heat Treatment, 600h, Aging Regime=700°C, Tensile Strength (σb) at 800°C, what is the tensile strength? | 804MPa | ≥ 685 MPa | No | No | 814MPa | No
181 | K424 | mass fraction | For Alloy K424, given the condition: Mass Fraction of Co, what is the mass fraction? | 12.00～15.00% | 9.0% | No | No | 12.00～15.00% | Yes
182 | K4222 | tensile strength | For Alloy K4222, given the condition: Investment Cast Test Bar Standard Heat Treatment, Tensile Strength (σb) at 850°C, what is the tensile strength? | 534.2MPa | ≥ 785 MPa | No | No | 534.2MPa | Yes
183 | DD407 | elastic modulus | For Alloy DD407, given the condition: Orientation=[001], Elastic Modulus (E) at 200°C, what is the elastic modulus? | 125GPa | 128 GPa | No | Yes | 125GPa | Yes
184 | GH4413 | reduction of area | For Alloy GH4413, given the condition: Hot Rolled Bar Standard Heat Treatment, Reduction of Area (ψ) at 850°C, what is the reduction of area? | 25% | ≥30% | No | No | 25% | Yes
185 | GH4169 | tensile strength | For Alloy GH4169, given the condition: Direct aging Counterblow hammer forged disc Tangential VIM+VAR, Tensile Strength (σb) at 650°C, what is the tensile strength? | 1270MPa | ≥ 1000 MPa | No | Yes | 1270MPa | Yes
186 | K480 | elongation | For Alloy K480, given the condition: Investment Cast Test Bar Standard Heat Treatment, Elongation (δ5) at 800°C, what is the elongation? | 18% | 8% | No | Yes | 18% | Yes
187 | GH2907 | tensile strength | For Alloy GH2907, given the condition: 90Square Billet SpecificationB, Tensile Strength (σb) at 540°C, what is the tensile strength? | 1050MPa | ≥ 1030 MPa | No | Yes | 1050MPa | Yes
188 | GH2150A | tensile strength | For Alloy GH2150A, given the condition: d22Hot Rolled Bar, Heat treatment is(1100～1120)°C×(2～2.5)h/OQ+790°C×5h/AC+660°C×16h/AC, Tensile Strength (σb) at 20°C, what is the tensile strength? | 1315MPa | ≥1180 MPa | No | Yes | 1315MPa | Yes
189 | GH4033 | reduction of area | For Alloy GH4033, given the condition: d20~d55Bar SpecificationⅡ, Reduction of Area (ψ) at 600°C, what is the reduction of area? | 37% | 35% | No | No | 40% | No
190 | DD406 | stress rupture strength | For Alloy DD406, given the condition: [001]Single Crystal Test Bar Standard Heat Treatment, θ: 980℃, σ50, what is the stress rupture strength? | 354MPa | σ50: 200 MPa | No | No | 354MPa | Yes
191 | GH3030 | material grade | For Alloy GH3030, given the condition: Similar Grades to Alloy GH3030, what is the material grade? | ЭН435, ХН78Т (Russia) | GH3044 | No | Yes | Similar Grades to Alloy GH3030: ЭН435, ХН78Т (Russia) | Yes
192 | GH4500 | yield strength | For Alloy GH4500, given the condition: Bar Standard Heat Treatment, 3000h, Aging Regime=600°C, Yield Strength (σP0.2) at 600°C, what is the yield strength? | 895MPa | 690 MPa | No | No | 895MPa | Yes
193 | DZ405 | mass fraction | For Alloy DZ405, given the condition: Mass Fraction of Zr, what is the mass fraction? | ≤0.100% | 0.015% | No | Yes | ≤0.100% | Yes
194 | GH2328 | material grade | For Alloy GH2328, given the condition: Material Designation of Alloy GH2328, what is the material grade? | GH2328 (GH328) | GH2328 | Yes | Yes | GH2328 (GH328). | Yes
195 | DD426 | thermal conductivity | For Alloy DD426, given the condition: Thermal Conductivity at 200°C, what is the thermal conductivity? | 11.2 W/(m·℃) | 11.5 W/(m·K) | No | Yes | 11.2 W/(m·℃) | Yes
196 | DZ404 | stress rupture strength | For Alloy DZ404, given the condition: Directionally Solidified Test Bar Longitudinal Standard Heat Treatment, θ: 900℃, σ100, what is the stress rupture strength? | 353MPa | 245 MPa | No | No | 353MPa | Yes
197 | GH4648 | elongation | For Alloy GH4648, given the condition: Ring ForgingTangentialVIM+VARStandard Heat Treatment, Elongation (δ5) at 1100°C, what is the elongation? | 95% | ≥ 30% | No | Yes | 95% | Yes
198 | GH4169 | reduction of area | For Alloy GH4169, given the condition: Direct aging Counterblow hammer forged disc Tangential VIM+VAR, Reduction of Area (ψ) at 550°C, what is the reduction of area? | 35% | 38% | No | Yes | 35% | Yes
199 | GH2909 | shear modulus | For Alloy GH2909, given the condition: Shear Modulus (G) at 25°C, what is the shear modulus? | 59.1GPa | 75 GPa | No | Yes | 59.1GPa | Yes
200 | K465 | reduction of area | For Alloy K465, given the condition: Investment Cast Test Bar Standard Heat Treatment, Reduction of Area (ψ) at 600°C, what is the reduction of area? | 9.3% | 12% | No | No | 9.3% | Yes
201 | K419H | shear modulus | For Alloy K419H, given the condition: Shear Modulus (G) at 300°C, what is the shear modulus? | 75.0GPa | ~70 GPa | No | Yes | 75.0GPa | Yes
202 | GH2787 | coefficient of linear expansion | For Alloy GH2787, given the condition: Coefficient of Linear Expansion at 500~600°C, what is the coefficient of linear expansion? | 17.8*10^(-6) ℃^(-1) | 1.56×10⁻⁵ /°C | Yes | Yes | 17.8*10^(-6) ℃^(-1) | Yes
203 | GH2036 | reduction of area | For Alloy GH2036, given the condition: Melting Process=EAF, Sampling=d960×125Disc Tangential, Heat treatment is1140°C×165min/WQ+670°C×14h+780°C×18h/AC, Reduction of Area (ψ) at 750°C, what is the reduction of area? | 45% | 35% | No | Yes | 45% | Yes
204 | K405 | stress rupture strength | For Alloy K405, given the condition: Investment Cast Test Bar As-Cast, θ: 1000℃, σ3000, what is the stress rupture strength? | 71MPa | σ3000: 3000 hours | No | No | 71MPa | Yes
205 | GH3044 | stress rupture strength | For Alloy GH3044, given the condition: Cold Rolled Sheet Standard Heat Treatment, θ: 850℃, σ100, what is the stress rupture strength? | 55MPa | ≥ 180 MPa | No | No | 55MPa | Yes
206 | K405 | stress rupture strength | For Alloy K405, given the condition: Investment Cast Test Bar As-Cast, 200h, Stress Aging=900°C, σ at °C, what is the stress rupture strength? | 147MPa | 343 MPa | No | No | 147MPa | Yes
207 | GH6159 | shear modulus | For Alloy GH6159, given the condition: Cold Drawn Bar, Condition=Solution Treated, Shear Modulus (G) at 200°C, what is the shear modulus? | 76.49GPa | 77 GPa | No | Yes | 76.49GPa | Yes
208 | GH2302 and K232 | yield strength | For Alloy GH2302 and K232, given the condition: Sampling/Condition=Alloy GH2302AndK232, Sampled fromBar Standard Heat Treatment, 10000h, Aging Regime=750°C, Yield Strength (σP0.2) at 700°C, what is the yield strength? | 390MPa (1) | 650 MPa | No | Yes | 390MPa | Yes
209 | K412 | yield strength | For Alloy K412, given the condition: Casting Standard Heat Treatment, Tensile strengthσbIs392MP, Yield Strength (σP0.2) at 900°C, what is the yield strength? | 304MPa | 196 MPa | No | Yes | 304MPa | Yes
210 | DZ438G | stress rupture strength | For Alloy DZ438G, given the condition: Directionally Solidified Test Plate Longitudinal Standard Heat Treatment, θ: 750℃, σ300, what is the stress rupture strength? | 667MPa | 650 MPa | No | No | 667MPa | Yes
211 | GH2036 | coefficient of linear expansion | For Alloy GH2036, given the condition: Coefficient of Linear Expansion at 20~600°C, what is the coefficient of linear expansion? | 22.49*10^(-6) ℃^(-1) | 17.0 × 10⁻⁶ /°C | Yes | Yes | 22.49*10^(-6) ℃^(-1) | Yes
212 | GH3536 and K4536 | reduction of area | For Alloy GH3536 and K4536, given the condition: Melting Process=EAF+Non-Vacuum Induction Furnace Remelted master alloy, Sampling/Condition=Alloy GH3536AndK4536, Sampled fromInvestment Cast Test Bar As-Cast, 3000h, Aging Regime=650°C, Reduction of Area (ψ) at 815°C, what is the reduction of area? | 21% | 30% | No | Yes | 436MPa | No
213 | GH3600 | thermal conductivity | For Alloy GH3600, given the condition: Thermal Conductivity at 300°C, what is the thermal conductivity? | 16.62 W/(m·℃) | 14.6 W/(m·K) | No | Yes | 16.62 W/(m·℃) | Yes
214 | GH2130 | Poisson's ratio | For Alloy GH2130, given the condition: Poisson's Ratio (μ) at 700°C, what is the Poisson's ratio? | 0.35 | 0.31 | No | Yes | 0.35 | Yes
215 | DD403 | tensile strength | For Alloy DD403, given the condition: Single Crystal Test Bar Alternative Heat Treatment, Tensile Strength (σb) at 1000°C, what is the tensile strength? | 668MPa | ≥ 400 MPa | No | No | 668MPa | Yes
216 | GH2150A | stress rupture strength | For Alloy GH2150A, given the condition: d16Flat product, θ: 500℃, σ100, what is the stress rupture strength? | 1090MPa | 550 MPa | No | No | 1090MPa | Yes
217 | GH2038 | stress rupture strength | For Alloy GH2038, given the condition: Sheet, θ: 700℃, σ10, what is the stress rupture strength? | 441MPa | 200 MPa | No | No | 441MPa | Yes
218 | GH2135 | tensile strength | For Alloy GH2135, given the condition: Disc stock/material Tangential Standard Heat Treatment, 2000h, Aging Regime=550°C, Tensile Strength (σb) at °C, what is the tensile strength? | 1083MPa | 1100 MPa | No | Yes | 1083MPa | Yes
219 | K418 | specific heat capacity | For Alloy K418, given the condition: Specific Heat Capacity at 492°C, what is the specific heat capacity? | 502.0 J/(kg·℃) | 0.46 J/(g·°C) | No | Yes | 502.0 J/(kg·℃) | Yes
220 | GH2761 | yield strength | For Alloy GH2761, given the condition: DiskForging Tangential SpecificationⅡ, 2000h, Aging Regime=700°C, Yield Strength (σP0.2) at °C, what is the yield strength? | 1001MPa | 850 MPa | No | No | 1001MPa | Yes
221 | DD499 | reduction of area | For Alloy DD499, given the condition: [111]Single Crystal Test Bar Standard Heat Treatment, Reduction of Area (ψ) at 700°C, what is the reduction of area? | 12.2% | 38% | No | No | 12.2% | Yes
222 | K418B | thermal conductivity | For Alloy K418B, given the condition: Thermal Conductivity at 400°C, what is the thermal conductivity? | 15.48 W/(m·℃) | 14.2 W/(m·K) | No | Yes | 15.48 W/(m·℃) | Yes
223 | K4537 | coefficient of linear expansion | For Alloy K4537, given the condition: Coefficient of Linear Expansion at 20~400°C, what is the coefficient of linear expansion? | 12.8*10^(-6) ℃^(-1) | 16.5 × 10⁻⁶ /°C | Yes | Yes | 12.8*10^(-6) ℃^(-1) | Yes
224 | DZ408 | elastic modulus | For Alloy DZ408, given the condition: Dynamic Elastic Modulus (ED) at 800°C, what is the elastic modulus? | 125.5GPa | 152 GPa | No | Yes | 125.5GPa | Yes
225 | K419 | thermal conductivity | For Alloy K419, given the condition: Thermal Conductivity at 1000°C, what is the thermal conductivity? | 26.8 W/(m·℃) | 11.3 W/(m·K) | No | Yes | 26.8 W/(m·℃) | Yes
226 | GH2328 | impact toughness | For Alloy GH2328, given the condition: For alloy GH2328, with sampling from hot-rolled bar, heat treatment: solution treated, at 20°C, impact toughness, what is the impact toughness? | 78.30 J/cm² | ≥ 39 J/cm² | No | Yes | 78.30 J/cm² | Yes
227 | GH2984 | specific heat capacity | For Alloy GH2984, given the condition: Specific Heat Capacity at 600°C, what is the specific heat capacity? | 508.0 J/(kg·℃) | 0.54 J/(g·°C) | No | Yes | 508.0 J/(kg·℃) | Yes
228 | GH2036 | resistivity | For Alloy GH2036, given the condition: Resistivity at 100°C, what is the resistivity? | 0.787*10^(-6)Ω·m | 0.73 μΩ·m | No | Yes | 0.787*10^(-6)Ω·m | Yes
229 | GH4133B | stress rupture strength | For Alloy GH4133B, given the condition: d460Disc forging Tangential, θ: 600℃, σ300, what is the stress rupture strength? | 833MPa | 550 MPa | No | No | 833MPa | Yes
230 | MGH2756 | thermal conductivity | For Alloy MGH2756, given the condition: Thermal Conductivity at 200°C, what is the thermal conductivity? | 13.9 W/(m·℃) | 11.3 W/(m·K) | No | Yes | 13.9 W/(m·℃) | Yes
231 | K4951 | elastic modulus | For Alloy K4951, given the condition: Dynamic Elastic Modulus (ED) at 900°C, what is the elastic modulus? | 148.0GPa | 150 GPa | No | Yes | 148.0GPa | Yes
232 | GH4586 | resistivity | For Alloy GH4586, given the condition: Resistivity at 800°C, what is the resistivity? | 141.45*10^(-6)Ω·m | 1.35 μΩ·m | No | Yes | 141.45*10^(-6)Ω·m | Yes
233 | K438 | reduction of area | For Alloy K438, given the condition: Investment Cast Test Bar Standard Heat Treatment, 6920h, Aging Regime=850°C, Reduction of Area (ψ) at 900°C, what is the reduction of area? | 21% | 12% | No | No | 21% | Yes
234 | K446 | tensile strength | For Alloy K446, given the condition: Investment Cast Test Bar Standard Heat Treatment, 8000h, Aging Regime=650°C, Tensile Strength (σb) at 800°C, what is the tensile strength? | 830MPa | ≥540 MPa | No | No | 830MPa | Yes
235 | GH4220 | tensile strength | For Alloy GH4220, given the condition: d32 Hot Rolled Bar Standard Heat Treatment, 300h, Aging Regime=850°C, Tensile Strength (σb) at 950°C, what is the tensile strength? | 589MPa | ≥ 540 MPa | No | Yes | 589MPa | Yes
236 | GH2984 | stress rupture strength | For Alloy GH2984, given the condition: d20Bar, θ: 750℃, σ100, what is the stress rupture strength? | 254MPa | 120 MPa | No | Yes | 254MPa | Yes
237 | GH4037 | elongation | For Alloy GH4037, given the condition: d22Hot Rolled Bar Standard Heat Treatment, 800h, Stress Aging=700°C, Elongation (δ5) at 800°C, what is the elongation? | 13% | 30% | No | No | 21% | No
238 | K406C | elongation | For Alloy K406C, given the condition: Investment Cast Test Bar Standard Heat Treatment, Elongation (δ5) at 20°C, what is the elongation? | 6.5% | 12% | No | No | 6.5% | Yes
239 | GH4710 | reduction of area | For Alloy GH4710, given the condition: Sampling/Condition=Heat treatment isStandard Heat Treatment, Reduction of Area (ψ) at 870°C, what is the reduction of area? | 40% (Bar) | 12% | No | Yes | 40% (Bar) | Yes
240 | GH2909 | elongation | For Alloy GH2909, given the condition: Ring Tangential SpecificationI, 100h, Aging Regime=650°C, Elongation (δ5) at 20°C, what is the elongation? | 17.7% | 15% | No | Yes | 17.7% | Yes
241 | GH4500 | thermal conductivity | For Alloy GH4500, given the condition: Thermal Conductivity at 395°C, what is the thermal conductivity? | 16.2 W/(m·℃) | 14.2 W/(m·K) | No | Yes | 16.2 W/(m·℃) | Yes
242 | DZ4125L | tensile strength | For Alloy DZ4125L, given the condition: Directionally Solidified Test Bar Longitudinal Standard Heat Treatment, Tensile Strength (σb) at 900°C, what is the tensile strength? | 940MPa | ≥490 MPa | No | Yes | 940MPa | Yes
243 | K825 | elastic modulus | For Alloy K825, given the condition: Elastic Modulus (E) at 400°C, what is the elastic modulus? | 191.0GPa | 170 GPa | No | Yes | 191.0GPa | Yes
244 | GH4708 | tensile strength | For Alloy GH4708, given the condition: d18Hot Rolled Bar Standard Heat Treatment, Notched specimen（r=0.2）_Tensile strengthσbHIs1.33Tensile strengthσb, Tensile Strength (σb) at 800°C, what is the tensile strength? | 1075MPa | ≥ 590 MPa | No | Yes | 808MPa | No
245 | K4130 | forming process | For Alloy K4130, given the condition: Forming process and properties of alloy K4130, what is the forming process? | The alloy has good fluidity and low hot tearing tendency. Complex-shaped turbine guide vanes and other parts can be cast using investment casting | Investment casting | Yes | Yes | [Doc 1] Forming process and properties of alloy K4130: The alloy has good fluidity and low hot tearing tendency. Complex-shaped turbine guide vanes and other parts can be cast using investment casting. | Yes
246 | K417 | elongation | For Alloy K417, given the condition: Investment Cast Test Bar As-Cast, Elongation (δ5) at 20°C, what is the elongation? | 12% | 5% | No | Yes | 12% | Yes
247 | GH2150 | elongation | For Alloy GH2150, given the condition: δ1.5Cold Rolled Sheet, Heat treatment is1120°C×10min/AC+800°C×（8～16）h/AC, Elongation (δ5) at 600°C, what is the elongation? | 18% | ≥12% | No | Yes | 18% | Yes
248 | GH2038 | stress rupture strength | For Alloy GH2038, given the condition: Sheet, θ: 600℃, σ50, what is the stress rupture strength? | 510MPa | 200 MPa | No | Yes | 588MPa | No
249 | GH2761 | mass fraction | For Alloy GH2761, given the condition: Mass Fraction of B, what is the mass fraction? | ≤0.015% | 0.003-0.010% | No | No | ≤0.015% | Yes
250 | K477 | material grade | For Alloy K477, given the condition: Material grade of Alloy K477, what is the material grade? | K477 (K77) | K477 | Yes | Yes | Material grade of Alloy K477: K477 (K77). | Yes
251 | GH2696 | material grade | For Alloy GH2696, given the condition: Similar grades to Alloy GH2696, what is the material grade? | EP33, EI696M, 10Kh11N23T3MR (Russia) | GH696 | Yes | Yes | [Doc 2] Similar grades to Alloy GH2696: EP33, EI696M, 10Kh11N23T3MR (Russia). | Yes
252 | K446 | shear modulus | For Alloy K446, given the condition: Shear Modulus (G) at 100°C, what is the shear modulus? | 75.0GPa | 78 GPa | No | Yes | 75.0GPa | Yes
253 | K418 | elongation | For Alloy K418, given the condition: Forming process and properties of alloy K418, what is the forming process? | Good castability, blades with thickness less than 1mm and integral turbines can be cast using investment casting, casting shrinkage is about 2% | Investment casting | No | Yes | 13% | Yes
254 | GH2302 and K232 | tensile strength | For Alloy GH2302 and K232, given the condition: Sampling/Condition=Alloy GH2302AndK232, Sampled fromδ0.8～4.0Cold Rolled Sheet Standard Heat Treatment, Tensile Strength (σb) at 700°C, what is the tensile strength? | 943MPa | ≥735 MPa | No | Yes | 943MPa | Yes
255 | GH1016 | elongation | For Alloy GH1016, given the condition: SheetStandard Heat Treatment, 200h, Aging Regime=550°C, Elongation (δ5) at 900°C, what is the elongation? | 115% | 30% | No | Yes | 115% | Yes
256 | JG1302(TAC-1B) | mass fraction | For Alloy JG1302(TAC-1B), given the condition: Mass Fraction of Nb, what is the mass fraction? | 29.60～32.60% | 1.0% | No | No | 29.60～32.60% | Yes
257 | GH4710 | mass fraction | For Alloy GH4710, given the condition: Mass Fraction of Si, what is the mass fraction? | ≤0.15% | 0.15% | Yes | No | ≤0.15% | Yes
258 | K418B | tensile strength | For Alloy K418B, given the condition: Investment casting As-Cast, Heat treatment is1180°C×2h/AC+930°C×16h/AC, Tensile Strength (σb) at °C, what is the tensile strength? | 900MPa | 930 MPa | No | Yes | 900MPa | Yes
259 | GH4169 | reduction of area | For Alloy GH4169, given the condition: Direct aging Disk Forging Tangential VIM+VAR, Reduction of Area (ψ) at 300°C, what is the reduction of area? | 39% | ≥15% | No | Yes | 39% | Yes
260 | K213 | elastic modulus | For Alloy K213, given the condition: Elastic Modulus (E) at 500°C, what is the elastic modulus? | 147.0GPa | 196 GPa | No | Yes | 147.0GPa | Yes
261 | K419H | elastic modulus | For Alloy K419H, given the condition: Dynamic Elastic Modulus (ED) at 700°C, what is the elastic modulus? | 173.0GPa | 170 GPa | No | Yes | 173.0GPa | Yes
262 | K419H | stress rupture strength | For Alloy K419H, given the condition: Investment Cast Test Bar Standard Heat Treatment, θ: 700℃, σ300, what is the stress rupture strength? | 856MPa | 637 MPa | No | No | 856MPa | Yes
263 | GH4708 | yield strength | For Alloy GH4708, given the condition: d18Hot Rolled Bar Standard Heat Treatment, 100h, Aging Regime=650°C, Yield Strength (σP0.2) at 800°C, what is the yield strength? | 650MPa | ≥ 150 MPa | No | Yes | 650MPa | Yes
264 | K417G | tensile strength | For Alloy K417G, given the condition: Turbine Blade d3Specimen/Sample As-Cast, 500h, Aging Regime=750°C, Tensile Strength (σb) at 900°C, what is the tensile strength? | 640MPa | 785 MPa | No | Yes | 640MPa | Yes
265 | K214 | tensile strength | For Alloy K214, given the condition: Sampling/Condition=Blade sampled post-service, Tensile Strength (σb) at 20°C, what is the tensile strength? | 1120MPa、Average value | 785 MPa | No | No | 1120MPa | Yes
266 | GH4698 | stress rupture strength | For Alloy GH4698, given the condition: Die ForgingTangentialStandard Heat Treatment, θ: 650℃, σ5000, what is the stress rupture strength? | 485～510MPa | 700 MPa | No | Yes | 485～510MPa | Yes
267 | GH2036 | yield strength | For Alloy GH2036, given the condition: Melting Process=EAF, Sampling=d960×125Disc Tangential, Heat treatment is1140°C×165min/WQ+670°C×14h+780°C×18h/AC, Yield Strength (σP0.2) at 700°C, what is the yield strength? | 402MPa | ≥245 MPa | No | Yes | 402MPa | Yes
268 | K452 | mass fraction | For Alloy K452, given the condition: Mass Fraction of S, what is the mass fraction? | ≤0.008% | 0.02% | No | No | ≤0.008% | Yes
269 | GH6783 | yield strength | For Alloy GH6783, given the condition: δ1, Heat treatment: Quartz encapsulated sample Standard Heat Treatment, Yield Strength (σP0.2) at 20°C, what is the yield strength? | 965MPa | 850 MPa | No | Yes | 965MPa | Yes
270 | GH3030 | yield strength | For Alloy GH3030, given the condition: δ1.5Cold Rolled Sheet As-Supplied, Yield Strength (σP0.2) at 700°C, what is the yield strength? | 193MPa | ≥ 245 MPa | No | No | 193MPa | Yes
271 | K640S | specific heat capacity | For Alloy K640S, given the condition: Specific Heat Capacity at 800°C, what is the specific heat capacity? | 585.0 J/(kg·℃) | 0.54 J/g·°C | No | Yes | 585.0 J/(kg·℃) | Yes
272 | K644 | yield strength | For Alloy K644, given the condition: Investment Cast Test Bar, Condition is1150°C×4h/FC→980°C×4h/FC→540°C×AC, Yield Strength (σP0.2) at 20°C, what is the yield strength? | 440MPa | 690 MPa | No | Yes | 440MPa | Yes
273 | K2136 | tensile strength | For Alloy K2136, given the condition: Disc blank①, Heat treatment: RegimeI, φIs21.5%, Tensile Strength (σb) at 20°C, what is the tensile strength? | 1005MPa | 1030 MPa | No | Yes | 1005MPa | Yes
274 | GH4742 | tensile strength | For Alloy GH4742, given the condition: Melting Process=B, Sampling=DiskForgingTangential, Heat treatment is1150°C×8h/AC+1050°C×4h/AC+730°C×32h/AC, Tensile Strength (σb) at 800°C, what is the tensile strength? | 840MPa | ≥1000 MPa | No | Yes | 840MPa | Yes
275 | K419 | thermal conductivity | For Alloy K419, given the condition: Thermal Conductivity at 200°C, what is the thermal conductivity? | 10.89 W/(m·℃) | 11.3 W/(m·K) | No | Yes | 10.89 W/(m·℃) | Yes
276 | GH3181 | mass fraction | For Alloy GH3181, given the condition: Mass Fraction of P, what is the mass fraction? | ≤0.013% | 0.025% | No | No | ≤0.013% | Yes
277 | K417G | reduction of area | For Alloy K417G, given the condition: Investment Cast Test Bar As-Cast, 3000h, Aging Regime=750°C, Reduction of Area (ψ) at 900°C, what is the reduction of area? | 21% | 12% | No | No | 21% | Yes
278 | MGH4754 | elastic modulus | For Alloy MGH4754, given the condition: Elastic Modulus (E) at 649°C, what is the elastic modulus? | 117.0GPa | 170 GPa | No | Yes | 117.0GPa | Yes
279 | GH4738 | elongation | For Alloy GH4738, given the condition: d30Hot Rolled Bar1080°C×4h/AC+Stabilization+Aging, Elongation (δ5) at 650°C, what is the elongation? | 29% | 12% | No | No | 29% | Yes
280 | K409 | elastic modulus | For Alloy K409, given the condition: Dynamic Elastic Modulus (ED) at 200°C, what is the elastic modulus? | 191.0GPa | 190 GPa | No | Yes | 191.0GPa | Yes
281 | GH2302 and K232 | elongation | For Alloy GH2302 and K232, given the condition: Sampling/Condition=Alloy GH2302AndK232, Sampled fromd22～32Hot Rolled Bar Standard Heat Treatment, Elongation (δ5) at 700°C, what is the elongation? | 22% | 30% | No | Yes | 22% | Yes
282 | MGH2756 | resistivity | For Alloy MGH2756, given the condition: Resistivity at 700°C, what is the resistivity? | 1.41*10^(-6)Ω·m | 1.35 μΩ·m | No | Yes | 1.41*10^(-6)Ω·m | Yes
283 | K406C | mass fraction | For Alloy K406C, given the condition: Mass Fraction of Ni, what is the mass fraction? | Balance | 0.60 | No | No | Balance | Yes
284 | GH4141 | magnetic properties | For Alloy GH4141, given the condition: with specimen condition: 1175°C × 0.5h / AC + 900°C × 4h / AC, at 20°C, 300 Oe magnetic field, magnetic permeability, what is the magnetic properties? | < 1.002 H/m | 1.0005 | No | Yes | < 1.002 H/m | Yes
285 | GH6783 | reduction of area | For Alloy GH6783, given the condition: 90Square Billet Longitudinal Standard Heat Treatment, 3000h, Aging Regime=700°C, Reduction of Area (ψ) at 20°C, what is the reduction of area? | 40% | 40% | Yes | Yes | 40% | Yes
286 | K480 | elongation | For Alloy K480, given the condition: Investment Cast Test Bar Standard Heat Treatment, Elongation (δ5) at 900°C, what is the elongation? | 16% | 12% | No | Yes | 16% | Yes
287 | K640 | stress rupture strength | For Alloy K640, given the condition: Cast blank As-Cast, θ: 926℃, εP: Rupture%, σ1000, what is the stress rupture strength? | 100MPa | 138 MPa | No | Yes | 100MPa | Yes
288 | GH6159 | reduction of area | For Alloy GH6159, given the condition: d10Cold Drawn Bar, Condition isFully Heat Treated, Reduction of Area (ψ) at 705°C, what is the reduction of area? | 46% | 40% | No | Yes | 46% | Yes
289 | K423 | thermal conductivity | For Alloy K423, given the condition: Thermal Conductivity at 100°C, what is the thermal conductivity? | 10.05 W/(m·℃) | 14.7 W/(m·K) | No | No | 10.05 W/(m·℃) | Yes
290 | DZ4125 | tensile strength | For Alloy DZ4125, given the condition: Directionally Solidified Test Bar Standard Heat Treatment Longitudinal, Tensile Strength (σb) at 900°C, what is the tensile strength? | 850MPa | ≥ 490 MPa | No | No | 850MPa | Yes
291 | K4648 | melting temperature | For Alloy K4648, given the condition: Melting and Casting Process for Alloy K4648: Master alloy is melted in a vacuum induction furnace; components and test bars are cast by vacuum induction remelting and investment casting. Refining temperature: 1500°C ~ 1530°C, pouring temperature, what is the melting temperature? | 1440°C ~ 1460°C[1] | 1500°C ~ 1530°C | Yes | Yes | 1308°C ~ 1336°C | Yes
292 | GH4708 | tensile strength | For Alloy GH4708, given the condition: δ1.2Cold Rolled Sheet1100°C×15min/AC+1140°C×15min/AC+800°C×15h/AC, Tensile Strength (σb) at 600°C, what is the tensile strength? | 1000MPa | ≥ 700 MPa | No | No | 1000MPa | Yes
293 | GH4413 | elongation | For Alloy GH4413, given the condition: Hot Rolled Bar Standard Heat Treatment, Aging treatment specification800°C, 10000h, Elongation (δ5) at 850°C, what is the elongation? | 36.8% | 12% | No | No | 36.8% | Yes
294 | GH2747 | reduction of area | For Alloy GH2747, given the condition: d20Hot Rolled Bar, Solution Regime=1180°C×1h/AC, Reduction of Area (ψ) at 20°C, what is the reduction of area? | 66% | ≥50% | No | No | 66% | Yes
295 | GH2907 | reduction of area | For Alloy GH2907, given the condition: 90Square Billet SpecificationA, Reduction of Area (ψ) at 20°C, what is the reduction of area? | 10.5% | 60% | No | No | 10.5% | Yes
296 | GH2036 | creep rupture time | For Alloy GH2036, given the condition: 90Square Billet, Aging Regime_t: 300h, 650℃Smooth Rupture_σ: 343/392②MPa, 650℃Smooth Rupture_τ: 345h, 650℃Notch Rupture_σ: 343/392②MPa, 650℃Notch Rupture_τH, what is the creep rupture time? | 122h | 345h | No | Yes | 345h | No
297 | K214 | elongation | For Alloy K214, given the condition: Sampling/Condition=Blade sampled post-service, Elongation (δ5) at 800°C, what is the elongation? | 2.0～4.6%、Range value | 4% | Yes | Yes | 3.1% | Yes
298 | GH2696 | density | For Alloy GH2696, given the condition: Density of Alloy GH2696: ρ, what is the density? | 7.93g/cm³ [2]. | 8.2 g/cm³ | Yes | Yes | 7.93g/cm³ | Yes
299 | GH2706 | heat treatment schedule | For Alloy GH2706, given the condition: Part heat treatment process of Alloy GH2706, what is the heat treatment schedule? | (925～980)℃×(≥30min)/(Cooling as required) + 845℃±10℃×3h/AC + 720℃±10℃×8h/FC (55℃/h) → 620℃±10℃×8h/AC | 980°C ± 10°C, 1 hour, air cooling + 720°C ± 5°C, 8 hours, furnace cooling to 620°C ± 5°C, total aging time 18 hours, air cooling. | Yes | Yes | Part heat treatment process of Alloy GH2706: Same as the standard heat treatment regime for each product. | No
300 | DZ422B | elastic modulus | For Alloy DZ422B, given the condition: Dynamic Elastic Modulus (ED) at 20°C, what is the elastic modulus? | 173GPa | 200 GPa | No | Yes | 173GPa | Yes
301 | GH2747 | reduction of area | For Alloy GH2747, given the condition: d20Hot Rolled Bar, Solution Regime=1200°C×1h/AC, Reduction of Area (ψ) at 900°C, what is the reduction of area? | 71% | 65% | No | No | 71% | Yes
302 | GH5188 | yield strength | For Alloy GH5188, given the condition: Sampling/Condition=SheetCold rolling reduction40%, Yield Strength (σP0.2) at 425°C, what is the yield strength? | 1269MPa | 310 MPa | No | Yes | 1269MPa | Yes
303 | DD403 | tensile strength | For Alloy DD403, given the condition: Single Crystal Test Bar Standard Heat Treatment, Orientation is[011], Tensile Strength (σb) at 760°C, what is the tensile strength? | 1450MPa① | ≥ 1000 MPa | No | No | 1450MPa | Yes
304 | K4202 | impact toughness | For Alloy K4202, given the condition: For alloy K4202, with sampling from precision-cast test bar, standard heat treatment, at 200°C, room temperature impact toughness, what is the impact toughness? | 837 kJ/m² | 39 J/cm² | No | Yes | 837 kJ/m² | Yes
305 | K452 | thermal conductivity | For Alloy K452, given the condition: Thermal Conductivity at 500°C, what is the thermal conductivity? | 17.8 W/(m·℃) | 14.2 W/(m·K) | No | Yes | 17.8 W/(m·℃) | Yes
306 | GH1040 | stress rupture strength | For Alloy GH1040, given the condition: Turbine Disk Tangential, θ: 750℃, σ500, what is the stress rupture strength? | 98MPa | 200 MPa | No | Yes | 98MPa | Yes
307 | K446 | elastic modulus | For Alloy K446, given the condition: Dynamic Elastic Modulus (ED) at 600°C, what is the elastic modulus? | 168.0GPa | 165 GPa | No | Yes | 168.0GPa | Yes
308 | DD499 | thermal conductivity | For Alloy DD499, given the condition: Thermal Conductivity at 1000°C, what is the thermal conductivity? | 21.9 W/(m·℃) | 24.5 W/(m·K) | No | Yes | 21.9 W/(m·℃) | Yes
309 | K409 | tensile strength | For Alloy K409, given the condition: Investment Cast Test Bar Standard Heat Treatment, 3000h, Aging Regime=750°C, Tensile Strength (σb) at 760°C, what is the tensile strength? | 930MPa | 860 MPa | No | No | 930MPa | Yes
310 | DD406 | heat treatment schedule | For Alloy DD406, given the condition: Part heat treatment process of Alloy DD406, what is the heat treatment schedule? | Blades with unmachined surfaces should be heat treated under argon protection or vacuum, followed by forced argon cooling, with a cooling rate greater than 260℃/min | 1290°C/2h + 1300°C/2h + 1310°C/2h + 1320°C/4h, AC | No | Yes | Blades with unmachined surfaces should be heat treated under argon protection or vacuum, followed by forced argon cooling, with a cooling rate greater than 260℃/min. | Yes
311 | GH2035A | yield strength | For Alloy GH2035A, given the condition: Bar Standard Heat Treatment, 500h, Aging Regime=750°C, Yield Strength (σP0.2) at °C, what is the yield strength? | 443MPa | 250 MPa | No | Yes | 443MPa | Yes
312 | GH2130 | creep rupture time | For Alloy GH2130, given the condition: d350×（40～50）Disc stock Radial, θ: 700℃, Smooth Specimen_σ: 471MPa, Smooth Specimen_τ: 148h, Notch Specimen_σ: 392MPa, Notch Specimen_τH①, what is the notch stress rupture life? | 130h | 148h | No | Yes | 130h | Yes
313 | JG4010(IC10) | creep rupture time | For Alloy JG4010(IC10), given the condition: Directionally Solidified Test Bar Longitudinal Standard Heat Treatment, 900℃Creep rupture_σ: 500MPa, 900℃Creep rupture_τH, what is the creep rupture time? | 95h | 100 hours | No | No | 95h | Yes
314 | GH2132And premium qualityGH2132 | reduction of area | For Alloy GH2132And premium qualityGH2132, given the condition: Sampling/Condition=Alloy GH2132And premium qualityGH2132, Sampled fromGH2132 90Square Billet EAF+VAR Standard Heat Treatment, 1000h, Aging Regime=600°C, Reduction of Area (ψ) at 20°C, what is the reduction of area? | 44.9% | 35% | No | No | 44.9% | Yes
315 | DD406 | stress rupture strength | For Alloy DD406, given the condition: [001]Single Crystal Test Bar Standard Heat Treatment, θ: 1150℃, σ100, what is the stress rupture strength? | 104MPa | ≥ 200 MPa | No | No | 104MPa | Yes
316 | K417G | elongation | For Alloy K417G, given the condition: Investment Cast Test Bar As-Cast, 300h, Aging Regime=950°C, Elongation (δ5) at 900°C, what is the elongation? | 9.5% | 12% | No | Yes | 9.5% | Yes
317 | GH2135 | stress rupture strength | For Alloy GH2135, given the condition: Disc stock/material Tangential 1150°C×4h/AC+830°C×16h/AC, 500h, Stress Aging=650°C, σ at °C, what is the stress rupture strength? | 343MPa | 350 MPa | No | No | 343MPa | Yes
318 | JG1101(TAC-2) | oxidation rate | For Alloy JG1101(TAC-2), given the condition: Medium=Air Medium, Test Duration=100h, Oxidation Rate at 750°C, what is the oxidation rate? | 0.0267g/(m2·h) | 0.008 g/m²·h | No | Yes | 0.0267g/(m2·h) | Yes
319 | GH4099 | elongation | For Alloy GH4099, given the condition: Cold Rolled Sheet(1120~1160)°C/AC, 8min, Aging Regime=950°C, Elongation (δ5) at 950°C, what is the elongation? | 47% | ≥20% | No | Yes | 47% | Yes
320 | K4951 | shear modulus | For Alloy K4951, given the condition: Shear Modulus (G) at 400°C, what is the shear modulus? | 72.0GPa | 72 GPa | No | No | 72.0GPa | Yes
321 | GH4742 | reduction of area | For Alloy GH4742, given the condition: Melting Process=C, Sampling=DiskForgingTangential, Heat treatment is1150°C×8h/AC+1050°C×4h/AC+730°C×32h/AC, Reduction of Area (ψ) at 700°C, what is the reduction of area? | 17.8% | 15% | No | No | 17.8% | Yes
322 | K452 | tensile strength | For Alloy K452, given the condition: Investment Cast Test Bar Standard Heat Treatment, 1000h, Aging Regime=900°C, Tensile Strength (σb) at 900°C, what is the tensile strength? | 445MPa | ≥ 490 MPa | No | Yes | 445MPa | Yes
323 | GH4033 | stress rupture strength | For Alloy GH4033, given the condition: SheetDeliveryCondition20℃, σb=665MPa, θ: 800℃, σ300, what is the stress rupture strength? | 430MPa | 665 MPa | No | No | 430MPa | Yes
324 | K825 | mass fraction | For Alloy K825, given the condition: Mass Fraction of Sn①, what is the mass fraction? | ≤0.002% | 0.01% | No | No | ≤0.002% | Yes
325 | DZ417G | reduction of area | For Alloy DZ417G, given the condition: Directionally Solidified Test Bar Longitudinal Standard Heat Treatment, 3000h, Aging Regime=900°C, Reduction of Area (ψ) at °C, what is the reduction of area? | 20% | 20% | Yes | Yes | 20% | Yes
326 | DZ411 | density | For Alloy DZ411, given the condition: Density of Alloy DZ411: ρ, what is the density? | 8344kg/m³ [1]. | 8.2 g/cm³ | No | Yes | 8344kg/m³ | Yes
327 | K644 | machining performance | For Alloy K644, given the condition: Machining and grinding performance of Alloy K644, what is the machining performance? | No special requirements | Fair | No | Yes | No special requirements. | Yes
328 | GH4037 | coefficient of linear expansion | For Alloy GH4037, given the condition: Coefficient of Linear Expansion at 20~700°C, what is the coefficient of linear expansion? | 15.1*10^(-6) ℃^(-1) | 13.5 × 10⁻⁶ /°C | Yes | Yes | 15.1*10^(-6) ℃^(-1) | Yes
329 | K452 | tensile strength | For Alloy K452, given the condition: Investment Cast Test Bar Standard Heat Treatment, Aging treatment specification850°C, 1000h, Tensile Strength (σb) at 900°C, what is the tensile strength? | 495MPa | ≥ 245 MPa | No | Yes | 495MPa | Yes
330 | GH2909 | elongation | For Alloy GH2909, given the condition: δ1.5 Sheet SpecificationⅢ, Elongation (δ5) at 550°C, what is the elongation? | 14.67% | 15% | No | No | 14.67% | Yes
331 | GH2302 and K232 | specific heat capacity | For Alloy GH2302 and K232, given the condition: Specific Heat Capacity at 200°C, what is the specific heat capacity? | 440.0 J/(kg·℃) | 0.544 J/(g·°C) | No | Yes | 440.0 J/(kg·℃) | Yes
332 | JG4246B(MX246B) | melting process | For Alloy JG4246B(MX246B), given the condition: Melting and casting process of Alloy JG4246B (MX246B), what is the melting process? | Vacuum induction furnace is used to melt the master alloy, and vacuum induction furnace is used for remelting and pouring investment precision cast parts and test bars | Vacuum induction melting (VIM) | Yes | Yes | Vacuum induction furnace is used to melt the master alloy, and vacuum induction furnace is used for remelting and pouring investment precision cast parts and test bars. | Yes
333 | GH2135 | stress rupture strength | For Alloy GH2135, given the condition: Disc stock Tangential, θ: 650℃, σ3000, what is the stress rupture strength? | 403MPa | 350 MPa | No | Yes | 403MPa | Yes
334 | DZ422B | thermal conductivity | For Alloy DZ422B, given the condition: Thermal Conductivity at 700°C, what is the thermal conductivity? | 22.09 W/(m·℃) | 20.9 W/(m·K) | No | No | 22.09 W/(m·℃) | Yes
335 | K424 | Poisson's ratio | For Alloy K424, given the condition: Poisson's Ratio (μ) at 900°C, what is the Poisson's ratio? | 0.29 | 0.31 | No | Yes | 0.29 | Yes
336 | GH3536 and K4536 | elongation | For Alloy GH3536 and K4536, given the condition: Melting Process=EAF+ESR, Sampling/Condition=Alloy GH3536AndK4536, Sampled fromδ1.5Cold Rolled Sheet 1150°C/AC, 1000h, Aging Regime=700°C, Elongation (δ5) at 815°C, what is the elongation? | 87% | 32% | No | No | 208MPa | No
337 | GH3536 and K4536 | elastic modulus | For Alloy GH3536 and K4536, given the condition: Dynamic Elastic Modulus (ED) at 500°C, what is the elastic modulus? | 171.0GPa | 170 GPa | No | Yes | 42MPa | No
338 | GH4079 | stress rupture strength | For Alloy GH4079, given the condition: Die ForgingTangential Standard Heat Treatment, θ: 800℃, σ500, what is the stress rupture strength? | 333MPa | 550 MPa | No | No | 333MPa | Yes
339 | GH4037 | tensile strength | For Alloy GH4037, given the condition: d22Hot Rolled Bar Standard Heat Treatment, 800h, Stress Aging=800°C, Tensile Strength (σb) at 800°C, what is the tensile strength? | 647MPa | ≥ 685 MPa | No | No | 726MPa | No
340 | GH2132And premium qualityGH2132 | reduction of area | For Alloy GH2132And premium qualityGH2132, given the condition: Sampling/Condition=Alloy GH2132And premium qualityGH2132, Sampled fromGH2132 90Square Billet EAF+VAR Standard Heat Treatment, 1000h, Aging Regime=650°C, Reduction of Area (ψ) at 20°C, what is the reduction of area? | 45% | ≥35% | No | Yes | 45% | Yes
341 | K452 | stress rupture strength | For Alloy K452, given the condition: Investment Cast Test Bar, θ: 850℃, σ1000, what is the stress rupture strength? | 226MPa | ≥ 200 MPa | No | No | 226MPa | Yes
342 | GH1139 | elongation | For Alloy GH1139, given the condition: d16 HotBar 1100°C×45min/A, Elongation (δ5) at 900°C, what is the elongation? | 40% | 30% | No | No | 40% | Yes
343 | GH4037 | oxidation rate | For Alloy GH4037, given the condition: Medium=Air Medium, Test Duration=100h, Oxidation Rate at 1100°C, what is the oxidation rate? | 0.709g/(m2·h) | 0.05 g/(m²·h) | No | Yes | 0.709g/(m2·h) | Yes
344 | GH4738 | tensile strength | For Alloy GH4738, given the condition: d30Hot Rolled Bar1080°C×4h/AC+Stabilization+Aging, 3000h, Aging Regime=730°C, Tensile Strength (σb) at °C, what is the tensile strength? | 711MPa | 1100 MPa | No | Yes | 711MPa | Yes
345 | GH1333 | thermal conductivity | For Alloy GH1333, given the condition: Thermal Conductivity at 600°C, what is the thermal conductivity? | 25.5 W/(m·℃) | 20.9 W/(m·K) | No | Yes | 25.5 W/(m·℃) | Yes
346 | GH2787 | thermal conductivity | For Alloy GH2787, given the condition: Thermal Conductivity at 600°C, what is the thermal conductivity? | 24.7 W/(m·℃) | 18.8 W/(m·K) | No | Yes | 24.7 W/(m·℃) | Yes
347 | GH4220 | thermal diffusivity | For Alloy GH4220, given the condition: Thermal Diffusivity at 300°C, what is the thermal diffusivity? | 2.86*10^(-6) m^2/s | 3.5 mm²/s | No | Yes | 2.86*10^(-6) m^2/s | Yes
348 | K438G | thermal conductivity | For Alloy K438G, given the condition: Thermal Conductivity at 900°C, what is the thermal conductivity? | 21.0 W/(m·℃) | 15.5 W/(m·K) | No | Yes | 21.0 W/(m·℃) | Yes
349 | GH2696 | stress rupture strength | For Alloy GH2696, given the condition: Hot Rolled Bar, θ: 650℃, σ1000, what is the stress rupture strength? | 373MPa | 550 MPa | No | Yes | 373MPa | Yes
350 | K412 | mass fraction | For Alloy K412, given the condition: Mass Fraction of Ti, what is the mass fraction? | 1.60～2.30% | 0.6% | No | Yes | 1.60～2.30% | Yes
351 | GH2903 | material grade | For Alloy GH2903, given the condition: Similar Designations of Alloy GH2903, what is the material grade? | Incoloy 903 (USA) | GH2903 | Yes | Yes | Similar Designations of Alloy GH2903: Incoloy 903 (USA). | Yes
352 | GH4141 | elongation | For Alloy GH4141, given the condition: Bar, Heat treatment is1080°C×4h/OQ+760°C×16h/AC, 20°CTensile_Stress at specified non-proportional elongationσP0.2Is1098MPa, 800°CTensile_Stress at specified non-proportional elongationσP0.2Is835MPa, Reduction of Area (ψ) at 800°C, what is the elongation? | 42.3% | 4% | No | Yes | 42.3% | Yes
353 | GH2150 | coefficient of linear expansion | For Alloy GH2150, given the condition: Coefficient of Linear Expansion at 20~100°C, what is the coefficient of linear expansion? | 12.5*10^(-6) ℃^(-1) | 12.0 × 10⁻⁶/°C | Yes | Yes | 12.5*10^(-6) ℃^(-1) | Yes
354 | GH4698 | elongation | For Alloy GH4698, given the condition: Turbine Disk Tangential, Process isVIM+ESR(ContainingMg, Zr)Standard Heat Treatment, Elongation (δ5) at 600°C, what is the elongation? | 27% | ≥12% | No | Yes | 27% | Yes
355 | K487 | tensile strength | For Alloy K487, given the condition: Investment Cast Test Bar Solution Treatment, 5h, Aging Regime=800°C, Tensile Strength (σb) at 20°C, what is the tensile strength? | 940MPa | 980 MPa | No | Yes | 940MPa | Yes
356 | K4163 | machining performance | For Alloy K4163, given the condition: Machining and grinding performance of Alloy K4163, what is the machining performance? | No special requirements | Fair | No | Yes | Machining and grinding performance of Alloy K4163: No special requirements. | Yes
357 | GH2132And premium qualityGH2132 | coefficient of linear expansion | For Alloy GH2132And premium qualityGH2132, given the condition: Coefficient of Linear Expansion at 20~400°C, what is the coefficient of linear expansion? | 16.84*10^(-6) ℃^(-1) | 16.6 × 10⁻⁶ /°C | Yes | Yes | 16.84*10^(-6) ℃^(-1) | Yes
358 | GH4141 | elongation | For Alloy GH4141, given the condition: d22BarVIM+VAR 1065°C×4h/AC+760°C×16h/AC, Stress at specified non-proportional elongationσP0.2Is870MPa, Reduction of Area (ψ) at 550°C, what is the elongation? | 24.6% | 5% | No | Yes | 24.6% | Yes
359 | DZ422 | coefficient of linear expansion | For Alloy DZ422, at 28-1100°C, transverse direction, what is the coefficient of linear expansion? | Alloy DZ422, at 28-1100°C, transverse direction, linear expansion coefficient is 16.71*10^(-6) per degree Celsius. | 1.56 × 10⁻⁵ /°C | No | Yes | 16.71*10^(-6) per degree Celsius | No
360 | GH4133 and GH4133B | tensile strength | For Alloy GH4133 and GH4133B, given the condition: Melting Process=Double Vacuum, Sampling/Condition=Alloy GH4133AndGH4133B, Sampled fromGH4133 Disk Forging Tangential Standard Heat Treatment, Stress at specified non-proportional elongationσP0.2Is674MPa, Tensile Strength (σb) at 500°C, what is the tensile strength? | 1012MPa | 1030 MPa | No | Yes | 197GPa | No
361 | DZ438G | stress rupture strength | For Alloy DZ438G, given the condition: Directionally Solidified Test Plate Longitudinal Standard Heat Treatment, θ: 900℃, σ500, what is the stress rupture strength? | 275MPa | σ500: 500 MPa | No | Yes | 275MPa | Yes
362 | GH2901 | stress rupture strength | For Alloy GH2901, given the condition: Disc forging Tangential Standard Heat Treatment, θ: 550℃, σ10000, what is the stress rupture strength? | 665MPa | 550 MPa | No | No | 665MPa | Yes
363 | GH4033 | reduction of area | For Alloy GH4033, given the condition: d20~d55Bar SpecificationⅡ, Reduction of Area (ψ) at 700°C, what is the reduction of area? | 28% | 35% | No | No | 28% | Yes
364 | GH2135 | reduction of area | For Alloy GH2135, given the condition: Disc stock/material, BType, Reduction of Area (ψ) at 20°C, what is the reduction of area? | 20/23% | 35% | No | Yes | 20/23% | Yes
365 | JG4010(IC10) | creep rupture time | For Alloy JG4010(IC10), given the condition: Directionally Solidified Test Bar Longitudinal Standard Heat Treatment, 900℃Creep rupture_σ: 530MPa, 900℃Creep rupture_τH, what is the creep rupture time? | 18.83h | 100 hours | No | Yes | 26h | No
366 | GH6783 | tensile strength | For Alloy GH6783, given the condition: δ0.5, Heat treatment: Air furnace Standard Heat Treatment, Tensile Strength (σb) at 650°C, what is the tensile strength? | 860MPa | ≥ 1000 MPa | No | No | 860MPa | Yes
367 | GH4710 | tensile strength | For Alloy GH4710, given the condition: Bar Standard Heat Treatment, 1500h, Aging Regime=850°C, Tensile Strength (σb) at 870°C, what is the tensile strength? | 850MPa | ≥ 785 MPa | No | No | 850MPa | Yes
368 | GH2909 | tensile strength | For Alloy GH2909, given the condition: Ring Tangential SpecificationI, 100h, Aging Regime=650°C, Tensile Strength (σb) at 450°C, what is the tensile strength? | 1082MPa | ≥ 1000 MPa | No | No | 1082MPa | Yes
369 | GH4199 | elongation | For Alloy GH4199, given the condition: d26 Hot Rolled Bar 1180°C×2h/AC, Stress at specified non-proportional elongationσP0.2Is140MPa, Elongation (δ5) at 1000°C, what is the elongation? | 33% | 40% | No | Yes | 33% | Yes
370 | GH2018 | elongation | For Alloy GH2018, given the condition: Sampling/Condition=500h, Aging Regime=750°C, Elongation (δ5) at 20°C, what is the elongation? | 9% | 34% | No | Yes | 9% | Yes
371 | GH4049 | thermal conductivity | For Alloy GH4049, given the condition: Thermal Conductivity at 900°C, what is the thermal conductivity? | 26.8 W/(m·℃) | 23.0 W/(m·K) | No | Yes | 26.8 W/(m·℃) | Yes
372 | GH2328 | specific heat capacity | For Alloy GH2328, given the condition: Specific Heat Capacity at 800°C, what is the specific heat capacity? | 707.0 J/(kg·℃) | 0.65 J/(g·°C) | No | No | 707.0 J/(kg·℃) | Yes
373 | GH4220 | mass fraction | For Alloy GH4220, given the condition: Mass Fraction of Pb①, what is the mass fraction? | ≤0.001% | <0.001% | Yes | No | ≤0.001% | Yes
374 | GH2150 | reduction of area | For Alloy GH2150, given the condition: Bar 90Square Billet, Heat treatment is1060°C/AC+750°C×16h/AC, Reduction of Area (ψ) at 700°C, what is the reduction of area? | 25% | ≥ 35% | No | Yes | 25% | Yes
375 | GH2696 | tensile strength | For Alloy GH2696, given the condition: Melting Process=Vacuum double-melt, Sampling=Hot Rolled Bar, Heat treatment is1000°C×2.5h/OQ+750°C×16b/FCTo625°C×13h/AC, Tensile Strength (σb) at 20°C, what is the tensile strength? | 1219MPa | ≥1180 MPa | No | Yes | [API_ERROR] | No
376 | GH2038 | stress rupture strength | For Alloy GH2038, given the condition: Sheet, θ: 700℃, σ200, what is the stress rupture strength? | 245MPa | [API_ERROR] | No | No | 245MPa | Yes
377 | DZ4125 | reduction of area | For Alloy DZ4125, given the condition: Directionally Solidified Test Bar Standard Heat Treatment Transverse, Reduction of Area (ψ) at 950°C, what is the reduction of area? | 10% | 13% | No | Yes | 10% | Yes
378 | GH3652 | oxidation rate | For Alloy GH3652, given the condition: Medium=Air Medium, Test Duration=80h, Oxidation Rate at 1000°C, what is the oxidation rate? | 0.0538g/(m2·h) | 0.08 g/m²·h | No | Yes | 0.0538g/(m2·h) | Yes
379 | FGH4095 | tensile strength | For Alloy FGH4095, given the condition: d12×12×66Specimen/Sample, PREPPowder production AS-HIPRingTangential SpecificationⅡ, 5000h, Aging Regime=750°C, Tensile Strength (σb) at 650°C, what is the tensile strength? | 1340MPa | 1100 MPa | No | No | 1340MPa | Yes
380 | GH4163 | elastic modulus | For Alloy GH4163, given the condition: Dynamic Elastic Modulus (ED) at 20°C, what is the elastic modulus? | 248.0GPa | 200 GPa | No | Yes | 248.0GPa | Yes
381 | FGH4097 | thermal conductivity | For Alloy FGH4097, given the condition: Thermal Conductivity at 500°C, what is the thermal conductivity? | 16.0 W/(m·℃) | 11.3 W/(m·K) | No | Yes | 16.0 W/(m·℃) | Yes
382 | GH4099 | stress rupture strength | For Alloy GH4099, given the condition: Cold Rolled Sheet(1120~1160)°C/AC, 200min, Stress Aging=880°C, σ at 900°C, what is the stress rupture strength? | 39MPa | ≥ 50 MPa | No | No | 39MPa | Yes
383 | GH2984 | reduction of area | For Alloy GH2984, given the condition: d20Bar SpecificationⅡ, Reduction of Area (ψ) at 700°C, what is the reduction of area? | 30.7% | ≥20% | No | No | 30.7% | Yes
384 | GH3536 and K4536 | elongation | For Alloy GH3536 and K4536, given the condition: Melting Process=EAF+ESR, Sampling/Condition=Alloy GH3536AndK4536, Sampled fromδ1.5Cold Rolled Sheet 1150°C/AC, 400h, Aging Regime=900°C, Elongation (δ5) at 815°C, what is the elongation? | 54% | 32% | No | No | 35MPa | No
385 | K419 | thermal conductivity | For Alloy K419, given the condition: Thermal Conductivity at 300°C, what is the thermal conductivity? | 13.4 W/(m·℃) | 11.3 W/(m·K) | No | Yes | 13.4 W/(m·℃) | Yes
386 | K4222 | tensile strength | For Alloy K4222, given the condition: Investment Cast Test Bar Standard Heat Treatment, Aging treatment specification850°C, 1000h, Tensile Strength (σb) at 900°C, what is the tensile strength? | 446.9MPa | ≥ 490 MPa | No | Yes | 446.9MPa | Yes
387 | GH2696 | stress rupture strength | For Alloy GH2696, given the condition: Hot Rolled BarDisc shapeDie Forging, θ: 650℃, σ10000, what is the stress rupture strength? | 275～284MPa | 550 MPa | No | Yes | 275～284MPa | Yes
388 | FGH4097 | coefficient of linear expansion | For Alloy FGH4097, given the condition: Coefficient of Linear Expansion at 300~400°C, what is the coefficient of linear expansion? | 13.4*10^(-6) ℃^(-1) | 13.5×10⁻⁶/°C | Yes | Yes | 13.4*10^(-6) ℃^(-1) | Yes
389 | GH3625 | tensile strength | For Alloy GH3625, given the condition: Cold Rolled Sheet VIM+ESR 1100°C/AC, Tensile Strength (σb) at 800°C, what is the tensile strength? | 400MPa | ≥ 690 MPa | No | Yes | 400MPa | Yes
390 | DD408 | stress rupture strength | For Alloy DD408, given the condition: [001]Single Crystal Test Bar Standard Heat Treatment, θ: 800℃, σ50, what is the stress rupture strength? | 992MPa | 800 MPa | No | No | 992MPa | Yes
391 | MGH2757 | mass fraction | For Alloy MGH2757, given the condition: Mass Fraction of [O]①, what is the mass fraction? | ≤0.5% | 0.001% | No | No | ≤0.5% | Yes
392 | GH4037 | elongation | For Alloy GH4037, given the condition: d22Hot Rolled Bar Standard Heat Treatment, 600h, Stress Aging=700°C, Elongation (δ5) at 800°C, what is the elongation? | 22% | 5% | No | Yes | 22% | Yes
393 | GH4163 | mass fraction | For Alloy GH4163, given the condition: Mass Fraction of Al, what is the mass fraction? | 0.30~0.60% | 0.6% | Yes | Yes | 0.30~0.60% | Yes
394 | GH3652 | elongation | For Alloy GH3652, given the condition: d22Hot Rolled Bar Non-Vacuum Melting, 60min, Solution Regime=1150°C, Elongation (δ5) at 900°C, what is the elongation? | 76% | 40% | No | Yes | 76% | Yes
395 | GH2984 | elongation | For Alloy GH2984, given the condition: 90Square Billet SpecificationⅢ, Elongation (δ5) at 350°C, what is the elongation? | 25.4% | 30% | No | No | 25.4% | Yes
396 | GH1180 | tensile strength | For Alloy GH1180, given the condition: δ1.5Cold Rolled Sheet 1100°C×10min/AC, Aging timeTime=500h, Tensile Strength (σb) at 800°C, what is the tensile strength? | 193MPa | 650 MPa | No | Yes | 193MPa | Yes
397 | GH4033 | coefficient of linear expansion | For Alloy GH4033, given the condition: Coefficient of Linear Expansion at 20~600°C, what is the coefficient of linear expansion? | 15.07*10^(-6) ℃^(-1) | 12.8 × 10⁻⁶ /°C | Yes | Yes | 15.07*10^(-6) ℃^(-1) | Yes
398 | GH2132And premium qualityGH2132 | reduction of area | For Alloy GH2132And premium qualityGH2132, given the condition: Sampling/Condition=Alloy GH2132And premium qualityGH2132, Sampled fromGH2132 90Square Billet d732Disc component, Tangential d690×d530×24Ring component, Tangential EAF+VARFurnace Standard Heat Treatment, Reduction of Area (ψ) at 1120°C, what is the reduction of area? | 97.9% (Ring component) | ≥35% | No | No | 88.6% | No
399 | GH5188 | stress rupture strength | For Alloy GH5188, given the condition: δ0.75～1.75 Sheet 1175℃/WQ, θ: 700℃, σ1000, what is the stress rupture strength? | 240MPa | 140 MPa | No | No | 240MPa | Yes
400 | GH2132And premium qualityGH2132 | yield strength | For Alloy GH2132And premium qualityGH2132, given the condition: Sampling/Condition=Alloy GH2132And premium qualityGH2132, Sampled fromGH2132 90Square Billet EAF+VAR Standard Heat Treatment, 1000h, Aging Regime=650°C, Yield Strength (σP0.2) at 20°C, what is the yield strength? | 715MPa | 620 MPa | No | Yes | 715MPa | Yes
401 | K477 | product specification | For Alloy K477, given the condition: Material technical standards for Alloy K477, what is the product specification? | GB/T 14992 Classification and designation of superalloys and high temperature intermetallic materials; HB 7763 Specification for equiaxed cast superalloy ingots for aviation engines; HB/Z 140 Heat treatment process for aviation superalloys | GB/T 14992-2005 | Yes | No | [Doc 4] Product specifications and supply status of Alloy K477: Excerpted from HB 7763. The master alloy is cast into round long bars with a diameter range of 75mm～90mm. The master alloy is supplied in as-cast condition, and precision castings are supplied after heat treatment. | Yes
402 | DD499 | mass fraction | For Alloy DD499, given the condition: Mass Fraction of Cu, what is the mass fraction? | ≤0.10% | 0.00% | No | Yes | ≤0.10% | Yes
403 | K4951 | tensile strength | For Alloy K4951, given the condition: Investment Cast Test Bar SpecificationI, Tensile Strength (σb) at 20°C, what is the tensile strength? | 1010MPa | 860 MPa | No | No | 1310MPa | No
404 | K4208 | elastic modulus | For Alloy K4208, given the condition: Elastic Modulus (E) at 300°C, what is the elastic modulus? | 208.0GPa | 200 GPa | No | Yes | 208.0GPa | Yes
405 | GH2761 | reduction of area | For Alloy GH2761, given the condition: Hot Rolled Bar SpecificationI, 300h, Aging Regime=700°C, Reduction of Area (ψ) at 650°C, what is the reduction of area? | 34% | 35% | No | Yes | 34% | Yes
406 | GH3044 | stress rupture strength | For Alloy GH3044, given the condition: Cold Rolled Sheet 1190℃/AC, θ: 800℃, σ100, what is the stress rupture strength? | 108MPa | 120 MPa | No | No | 108MPa | Yes
407 | GH2696 | reduction of area | For Alloy GH2696, given the condition: Melting Process=Non-Vacuum Melting, Sampling=Bar 90Square Billet, Heat treatment is(1160～1180)°C×(2～8)h/AC+(750～780)°C×(16～25)h/AC, Reduction of Area (ψ) at 20°C, what is the reduction of area? | 14～19% | ≥15% | Yes | Yes | 14～19% | Yes
408 | GH3600 | mass fraction | For Alloy GH3600, given the condition: Mass Fraction of Fe, what is the mass fraction? | 6.00～10.00% | 72% | No | Yes | 6.00～10.00% | Yes
409 | DD407 | overview | For Alloy DD407, given the condition: Application overview and characteristics of Alloy DD407, what is the overview? | The alloy has been used to manufacture aviation engine gas turbine working blades, with good batch production and usage conditions. To ensure alloy performance, the cooling rate during solution treatment should be ≥130℃/min. Blade surfaces are usually treated with multi-element low-pressure plasma spraying to further improve oxidation and corrosion resistance | DD407 is a nickel-based single crystal superalloy designed for high-temperature turbine blades, offering excellent creep resistance, oxidation resistance, and thermal fatigue strength up to 1000°C. | No | No | The alloy has been used to manufacture aviation engine gas turbine working blades, with good batch production and usage conditions. To ensure alloy performance, the cooling rate during solution treatment should be ≥130℃/min. Blade surfaces are usually treated with multi-element low-pressure plasma spraying to further improve oxidation and corrosion resistance. | Yes
410 | DZ4125L | tensile strength | For Alloy DZ4125L, given the condition: Directionally Solidified Test Bar Longitudinal Standard Heat Treatment, Tensile Strength (σb) at 1050°C, what is the tensile strength? | 540MPa | ≥ 700 MPa | No | Yes | 540MPa | Yes
411 | K417G | tensile strength | For Alloy K417G, given the condition: Turbine Blade d3Specimen/Sample As-Cast, 3000h, Aging Regime=750°C, Tensile Strength (σb) at 900°C, what is the tensile strength? | 735MPa | 785 MPa | No | Yes | 735MPa | Yes
412 | K406 | tensile strength | For Alloy K406, given the condition: Investment Cast Test Bar Standard Heat Treatment, Tensile Strength (σb) at 600°C, what is the tensile strength? | 735MPa | ≥ 800 MPa | No | No | 735MPa | Yes
413 | K213 | mass fraction | For Alloy K213, given the condition: Mass Fraction of Ni, what is the mass fraction? | 34.00～38.00% | 0.34-0.38 | No | Yes | 34.00～38.00% | Yes
414 | DZ422B | elastic modulus | For Alloy DZ422B, given the condition: Dynamic Elastic Modulus (ED) at 1000°C, what is the elastic modulus? | 118GPa | 130 GPa | No | Yes | 118GPa | Yes
415 | DZ438G | stress rupture strength | For Alloy DZ438G, given the condition: Directionally Solidified Test Plate Longitudinal Standard Heat Treatment, θ: 850℃, σ1000, what is the stress rupture strength? | 350MPa | 392 MPa | No | Yes | 350MPa | Yes
416 | K420 | density | For Alloy K420, given the condition: Density of alloy K420: ρ, what is the density? | 8.75g/cm³[3] | 8.1 g/cm³ | No | Yes | 8.75g/cm³ | Yes
417 | GH2761 | stress rupture strength | For Alloy GH2761, given the condition: Disk Tangential RegimeI, θ: 800℃, σ50, what is the stress rupture strength? | 314MPa | 350 MPa | No | No | 314MPa | Yes
418 | GH1139 | thermal conductivity | For Alloy GH1139, given the condition: Thermal Conductivity at 500°C, what is the thermal conductivity? | 20.9 W/(m·℃) | 14.2 W/(m·K) | No | No | 20.9 W/(m·℃) | Yes
419 | GH4648 | material grade | For Alloy GH4648, given the condition: Similar grade to Alloy GH4648, what is the material grade? | EP648 (Russia) | GH4648 | Yes | Yes | [Doc 2] Similar grade to Alloy GH4648: EP648 (Russia). | Yes
420 | K640 | stress rupture strength | For Alloy K640, given the condition: Cast blank As-Cast, θ: 816℃, εP: Rupture%, σ100, what is the stress rupture strength? | 186MPa | 69 MPa | No | Yes | 186MPa | Yes
421 | GH1180 | elongation | For Alloy GH1180, given the condition: d20Hot Rolled Bar As-Rolled, Elongation (δ5) at 20°C, what is the elongation? | 40% | 30% | No | Yes | 40% | Yes
422 | DD403 | product specification | For Alloy DD403, given the condition: Material technical standards for Alloy DD403, what is the product specification? | GB/T 14992 Classification and designation of superalloys and high temperature intermetallic materials; Q/6S366 DD403 alloy ingot | Φ10mm~Φ90mm | No | Yes | [Doc 1] Material technical standards for Alloy DD403: GB/T 14992 Classification and designation of superalloys and high temperature intermetallic materials; Q/6S366 DD403 alloy ingot. | Yes
423 | GH2132And premium qualityGH2132 | elongation | For Alloy GH2132And premium qualityGH2132, given the condition: Sampling/Condition=Alloy GH2132And premium qualityGH2132, Sampled fromGH2132 90Square Billet EAF+VAR Standard Heat Treatment, 20°C, Elongation (δ5) at 550°C, what is the elongation? | 26.9% | 15% | No | Yes | 26.9% | Yes
424 | K4648 | shear modulus | For Alloy K4648, given the condition: Shear Modulus (G) at 200°C, what is the shear modulus? | 65.5GPa | ~75 GPa | No | Yes | 65.5GPa | Yes
425 | GH4033 | mass fraction | For Alloy GH4033, given the condition: Mass Fraction of S, what is the mass fraction? | ≤0.007% | 0.007% | Yes | No | ≤0.007% | Yes
426 | K417G | coefficient of linear expansion | For Alloy K417G, given the condition: Coefficient of Linear Expansion at 20~100°C, what is the coefficient of linear expansion? | 10.71*10^(-6) ℃^(-1) | 12.0 × 10⁻⁶ /°C | Yes | Yes | 10.71*10^(-6) ℃^(-1) | Yes
427 | K438G | stress rupture strength | For Alloy K438G, given the condition: Investment Cast Test Bar Standard Heat Treatment, θ: 950℃, σ3000, what is the stress rupture strength? | 106MPa | ≥ 300 MPa | No | No | 106MPa | Yes
428 | GH2706 | elongation | For Alloy GH2706, given the condition: Ring Forging Tangential, Heat treatment isStandard Heat Treatment, Elongation (δ5) at 650°C, what is the elongation? | 27.6% | ≥12% | No | Yes | 27.6% | Yes
429 | K446 | mass fraction | For Alloy K446, given the condition: Mass Fraction of La, what is the mass fraction? | ≤0.01% | 0.01% | Yes | No | ≤0.01% | Yes
430 | GH3170 | elongation | For Alloy GH3170, given the condition: δ1.5Cold Rolled Sheet 1230°C×10min/AC, Elongation (δ5) at 900°C, what is the elongation? | 65% | 40% | No | No | 65% | Yes
431 | GH6783 | tensile strength | For Alloy GH6783, given the condition: Ring Tangential, Heat treatment isStandard Heat Treatment, Tensile Strength (σb) at 20°C, what is the tensile strength? | 793MPa | ≥ 1030 MPa | No | Yes | 793MPa | Yes
432 | GH1040 | mass fraction | For Alloy GH1040, given the condition: Mass Fraction of Cu, what is the mass fraction? | ≤0.200% | 0.20% | No | Yes | ≤0.200% | Yes
433 | DD432 | coefficient of linear expansion | For Alloy DD432, given the condition: Coefficient of Linear Expansion at 20~400°C, what is the coefficient of linear expansion? | 12.5*10^(-6) ℃^(-1) | 12.8 × 10⁻⁶/°C | Yes | Yes | 12.5*10^(-6) ℃^(-1) | Yes
434 | GH2984 | thermal conductivity | For Alloy GH2984, given the condition: Thermal Conductivity at 200°C, what is the thermal conductivity? | 14.7 W/(m·℃) | 14.2 W/(m·K) | No | Yes | 14.7 W/(m·℃) | Yes
435 | GH1140 | tensile strength | For Alloy GH1140, given the condition: Sampling/Condition=1000h, Aging Regime=550°C, Tensile Strength (σb) at 800°C, what is the tensile strength? | 242MPa | ≥245 MPa | No | Yes | 242MPa | Yes
436 | DZ422 | stress rupture strength | For Alloy DZ422, given the condition: Directionally Solidified Test Bar Longitudinal Standard Heat Treatment, θ: 1000℃, σ50, what is the stress rupture strength? | 209MPa | σ50: 180 MPa | No | No | 209MPa | Yes
437 | K4537 | mass fraction | For Alloy K4537, given the condition: Mass Fraction of B, what is the mass fraction? | 0.010～0.020% | 0.012 | Yes | No | 0.010～0.020% | Yes
438 | GH6783 | yield strength | For Alloy GH6783, given the condition: 90Square Billet Longitudinal Standard Heat Treatment, Aging Regime=760°C×25h+650°CX3000h, Yield Strength (σP0.2) at 20°C, what is the yield strength? | 1230MPa | ≥ 620 MPa | No | Yes | 1230MPa | Yes
439 | K4951 | coefficient of linear expansion | For Alloy K4951, given the condition: Coefficient of Linear Expansion at 20~900°C, what is the coefficient of linear expansion? | 15.4*10^(-6) ℃^(-1) | 15.5 × 10⁻⁶ /°C | Yes | Yes | 15.4*10^(-6) ℃^(-1) | Yes
440 | DZ640M | tensile strength | For Alloy DZ640M, given the condition: Directionally Solidified Test Bar Longitudinal As-Cast, Tensile Strength (σb) at 1000°C, what is the tensile strength? | 185MPa | ≥ 585 MPa | No | Yes | 185MPa | Yes
441 | K465 | thermal diffusivity | For Alloy K465, given the condition: Thermal Diffusivity at 100°C, what is the thermal diffusivity? | 2.19*10^(-6) m^2/s | 3.5 mm²/s | No | Yes | 2.19*10^(-6) m^2/s | Yes
442 | DD408 | elastic modulus | For Alloy DD408, given the condition: Dynamic Elastic Modulus (ED) at 900°C, what is the elastic modulus? | 165.0GPa | 130 GPa | No | Yes | 165.0GPa | Yes
443 | GH1333 | elongation | For Alloy GH1333, given the condition: Melting Process=Non-Vacuum Induction Furnace+ESR, Sampling=δ1.6 Cold Rolled Sheet 1190°C/AC, Elongation (δ5) at 20°C, what is the elongation? | 53.2% | 35% | No | No | 53.2% | Yes
444 | JG1102(TAC-2M) | shear modulus | For Alloy JG1102(TAC-2M), given the condition: Shear Modulus (G) at 900°C, what is the shear modulus? | 54.6GPa | 44 GPa | No | Yes | 54.6GPa | Yes
445 | K423A | mass fraction | For Alloy K423A, given the condition: Mass Fraction of Ag, what is the mass fraction? | ≤0.0005% | 0% | No | No | ≤0.0005% | Yes
446 | K477 | reduction of area | For Alloy K477, given the condition: Investment Cast Test Bar Standard Heat Treatment, Reduction of Area (ψ) at 200°C, what is the reduction of area? | 16.5% | 12% | No | Yes | 16.5% | Yes
447 | GH2135 | yield strength | For Alloy GH2135, given the condition: Disc stock/material, BType, Yield Strength (σP0.2) at 650°C, what is the yield strength? | 681MPa | 590 MPa | No | No | 681MPa | Yes
448 | GH4202 | elongation | For Alloy GH4202, given the condition: d20 Bar 1150°C×5h/AC+850°C×5h/AC, Elongation (δ5) at 700°C, what is the elongation? | 30% | 20% | No | Yes | 30% | Yes
449 | K644 | elongation | For Alloy K644, given the condition: Investment Cast Test Bar, Condition isAs-Cast, Elongation (δ5) at 815°C, what is the elongation? | 21.5% | 12% | No | Yes | 21.5% | Yes
450 | GH4710 | tensile strength | For Alloy GH4710, given the condition: Sampling/Condition=Heat treatment isStandard Heat Treatment, Tensile Strength (σb) at 980°C, what is the tensile strength? | 355MPa (Disc stock) | ≥ 490 MPa | No | No | 410MPa | No
451 | GH4742 | impact toughness | For Alloy GH4742, given the condition: For alloy GH4742, with sampling from pancake forging, chordal direction, heat treatment: 1150°C×8h/AC+1050°C×4h/AC+730°C×32h/AC, melting process: vacuum induction melting + electron beam remelting, at 800°C, impact toughness, what is the impact toughness? | 520 kJ/m² | ≥ 30 J/cm² | No | Yes | 520 kJ/m² | Yes
452 | GH2018 | tensile strength | For Alloy GH2018, given the condition: Sampling/Condition=Aging treatment specification850°C, 1000h, Tensile Strength (σb) at 800°C, what is the tensile strength? | 392MPa | ≥ 490 MPa | No | Yes | 392MPa | Yes
453 | GH2761 | reduction of area | For Alloy GH2761, given the condition: DiskForging Tangential SpecificationⅡ, 200h, Aging Regime=700°C, Reduction of Area (ψ) at 650°C, what is the reduction of area? | 17% | 12% | No | No | 17% | Yes
454 | K4222 | material grade | For Alloy K4222, given the condition: Material grade of Alloy K4222, what is the material grade? | K4222 (M22) | K4222 | Yes | Yes | [Doc 1] Material grade of Alloy K4222: K4222 (M22). | Yes
455 | DZ417G | stress rupture strength | For Alloy DZ417G, given the condition: Directionally Solidified Test Bar Longitudinal Standard Heat Treatment, θ: 760℃, σ100, what is the stress rupture strength? | 725MPa | 760 MPa | No | Yes | 725MPa | Yes
456 | GH2706 | coefficient of linear expansion | For Alloy GH2706, given the condition: Coefficient of Linear Expansion at 20~260°C, what is the coefficient of linear expansion? | 14.4*10^(-6) ℃^(-1) | 13.5 × 10⁻⁶ /°C | Yes | Yes | 14.4*10^(-6) ℃^(-1) | Yes
457 | GH4199 | elongation | For Alloy GH4199, given the condition: δ1.0 Cold Rolled Sheet 1150°C/AC, 100h, Room temperature tensile_Stress at specified non-proportional elongationσP0.2Is900MPa, Aging Regime=600°C, Elongation (δ5) at 900°C, what is the elongation? | 44% | 12% | No | No | 44% | Yes
458 | K423A | elongation | For Alloy K423A, given the condition: Investment Cast Test Bar As-Cast, Aging treatment specification850°C, 50h, Elongation (δ5) at 850°C, what is the elongation? | 18% | 12% | No | No | 18% | Yes
459 | GH4133 and GH4133B | elongation | For Alloy GH4133 and GH4133B, given the condition: Melting Process=Double Vacuum, Sampling/Condition=Alloy GH4133AndGH4133B, Sampled fromGH4133 Disk Forging Tangential Standard Heat Treatment, Stress at specified non-proportional elongationσP0.2Is671MPa, Elongation (δ5) at 750°C, what is the elongation? | 15% | 20% | No | Yes | 17.3% | No
460 | GH3536 and K4536 | reduction of area | For Alloy GH3536 and K4536, given the condition: Melting Process=EAF+Non-Vacuum Induction Furnace Remelted master alloy, Sampling/Condition=Alloy GH3536AndK4536, Sampled fromInvestment Cast Test Bar As-Cast, 3000h, Aging Regime=650°C, Reduction of Area (ψ) at °C, what is the reduction of area? | 19% | 30% | No | Yes | 436MPa | No
461 | GH2135 | yield strength | For Alloy GH2135, given the condition: Disc stock/material Tangential Standard Heat Treatment, 100h, Aging Regime=650°C, Yield Strength (σP0.2) at °C, what is the yield strength? | 736MPa | 690 MPa | No | Yes | 736MPa | Yes
462 | GH1016 | elongation | For Alloy GH1016, given the condition: SheetStandard Heat Treatment, 1000h, Aging Regime=700°C, Elongation (δ5) at 20°C, what is the elongation? | 13% | 30% | No | Yes | 13% | Yes
463 | DZ438G | product specification | For Alloy DZ438G, given the condition: material technical standards: GB/T 14992 Classification and Designation of Superalloys and High-Temperature Intermetallic Materials GJB5512.2 Specification for Master Alloys of Cast Superalloys and Cast High-Temperature Intermetallic Materials Part 2, what is the product specification? | Cast Superalloy Master Alloys for Directionally Solidified Columnar Crystal Castings SGDZ 38G DZ38G Alloy Ingot (Provisional) | GB/T 14992 | No | Yes | Alloy DZ438G product specifications and supply conditions: Excerpted from GJB5512.2 and SGDZ38G. The master alloy is cast into round long bars with a diameter range of 70mm to 90mm and a length not less than 250mm. The master alloy is supplied in the as-cast condition; castings are supplied after heat treatment. | Yes
464 | K419 | tensile strength | For Alloy K419, given the condition: Investment Cast Test Bar As-Cast, Tensile Strength (σb) at 20°C, what is the tensile strength? | 950MPa | 785 MPa | No | Yes | 950MPa | Yes
465 | JG4246B(MX246B) | thermal conductivity | For Alloy JG4246B(MX246B), given the condition: Thermal Conductivity at 1100°C, what is the thermal conductivity? | 24.36 W/(m·℃) | 20.9 W/(m·K) | No | No | 24.36 W/(m·℃) | Yes
466 | DD426 | shear modulus | For Alloy DD426, given the condition: Shear Modulus (G) at 900°C, what is the shear modulus? | 97.4GPa | ~50 GPa | No | Yes | 97.4GPa | Yes
467 | GH2761 | mass fraction | For Alloy GH2761, given the condition: Mass Fraction of Bi①, what is the mass fraction? | ≤0.0001% | 0.00005% | No | No | ≤0.0001% | Yes
468 | GH4037 | resistivity | For Alloy GH4037, given the condition: Resistivity at 500°C, what is the resistivity? | 1.42*10^(-6)Ω·m | 1.18 μΩ·m | No | Yes | 1.42*10^(-6)Ω·m | Yes
469 | K446 | stress rupture strength | For Alloy K446, given the condition: Investment Cast Test Bar Standard Heat Treatment, θ: 900℃, σ1000, what is the stress rupture strength? | 94MPa | 200 MPa | No | Yes | 94MPa | Yes
470 | DZ4951 | thermal conductivity | For Alloy DZ4951, given the condition: Thermal Conductivity at 1100°C, what is the thermal conductivity? | 26.4 W/(m·℃) | 20.5 W/(m·K) | No | Yes | 26.4 W/(m·℃) | Yes
471 | GH6783 | yield strength | For Alloy GH6783, given the condition: 90Square Billet Longitudinal Standard Heat Treatment, 5000h, Aging Regime=650°C, Yield Strength (σP0.2) at 20°C, what is the yield strength? | 1240MPa | ≥ 690 MPa | No | Yes | 1240MPa | Yes
472 | DD406 | stress rupture strength | For Alloy DD406, given the condition: [001]Single Crystal Test Bar Standard Heat Treatment, θ: 980℃, σ10, what is the stress rupture strength? | 475MPa | ≥ 200 MPa | No | No | 475MPa | Yes
473 | K4537 | Poisson's ratio | For Alloy K4537, given the condition: Poisson's Ratio (μ) at 100°C, what is the Poisson's ratio? | 0.31 | 0.33 | No | Yes | 0.31 | Yes
474 | GH3652 | elongation | For Alloy GH3652, given the condition: d22Hot Rolled Bar Non-Vacuum Melting, 60min, Solution Regime=1160°C, Elongation (δ5) at 800°C, what is the elongation? | 16% | 35% | No | Yes | 16% | Yes
475 | GH4033 | reduction of area | For Alloy GH4033, given the condition: 90Square Billet SpecificationI, Reduction of Area (ψ) at 700°C, what is the reduction of area? | 34% | 35% | No | Yes | 34% | Yes
476 | GH2907 | tensile strength | For Alloy GH2907, given the condition: d20Bar SpecificationB, 540°C, Tensile Strength (σb) at 650°C, what is the tensile strength? | 1050MPa | ≥ 1030 MPa | No | Yes | 1050MPa | Yes
477 | GH3170 | coefficient of linear expansion | For Alloy GH3170, given the condition: Coefficient of Linear Expansion at 20~400°C, what is the coefficient of linear expansion? | 14.0*10^(-6) ℃^(-1) | 13.5×10⁻⁶/°C | Yes | Yes | 14.0*10^(-6) ℃^(-1) | Yes
478 | K4222 | reduction of area | For Alloy K4222, given the condition: Investment Cast Test Bar Standard Heat Treatment, Reduction of Area (ψ) at 800°C, what is the reduction of area? | 11.6% | 30% | No | No | 11.6% | Yes
479 | K214 | coefficient of linear expansion | For Alloy K214, given the condition: Coefficient of Linear Expansion at 20~500°C, what is the coefficient of linear expansion? | 14.7*10^(-6) ℃^(-1) | 13.5 × 10⁻⁶ /°C | Yes | Yes | 14.7*10^(-6) ℃^(-1) | Yes
480 | GH4710 | reduction of area | For Alloy GH4710, given the condition: Investment Cast Test Bar Standard Heat Treatment, Reduction of Area (ψ) at 20°C, what is the reduction of area? | 10.1% | 12% | No | No | 10.1% | Yes
481 | K4002 | material grade | For Alloy K4002, given the condition: Material Designation of Alloy K4002, what is the material grade? | K4002 (K002) | K4002 | Yes | Yes | Material Designation of Alloy K4002: K4002 (K002). | Yes
482 | GH4163 | tensile strength | For Alloy GH4163, given the condition: δ1.2 Cold Rolled Sheet Standard Heat Treatment, 300h, Aging Regime=700°C, Tensile Strength (σb) at °C, what is the tensile strength? | 1069MPa | ≥ 930 MPa | No | Yes | 1069MPa | Yes
483 | GH1016 | tensile strength | For Alloy GH1016, given the condition: SheetStandard Heat Treatment, Aging treatment specification800°C, 200h, Tensile Strength (σb) at 900°C, what is the tensile strength? | 187MPa | ≥108 MPa | No | Yes | 187MPa | Yes
484 | K423 | mass fraction | For Alloy K423, given the condition: Mass Fraction of Ni, what is the mass fraction? | Balance | 0.60 | No | No | Balance | Yes
485 | GH4413 | tensile strength | For Alloy GH4413, given the condition: Hot Rolled Bar Standard Heat Treatment, Aging treatment specification800°C, 5000h, Tensile Strength (σb) at 850°C, what is the tensile strength? | 565MPa | ≥ 245 MPa | No | Yes | 565MPa | Yes
486 | K423A | elongation | For Alloy K423A, given the condition: Investment Cast Test Bar, Condition isAs-Cast, Elongation (δ5) at 900°C, what is the elongation? | 18% | 12% | No | No | 18% | Yes
487 | GH4090 | elongation | For Alloy GH4090, given the condition: Cold Drawn Bar VIM+ESR Standard Heat Treatment, Stress at specified non-proportional elongationσP0.2Is520MPa, Reduction of Area (ψ) at 850°C, what is the elongation? | 42.1% | 20% | No | Yes | 42.1% | Yes
488 | K4130 | coefficient of linear expansion | For Alloy K4130, given the condition: Coefficient of Linear Expansion at 25~825°C, what is the coefficient of linear expansion? | 15.59*10^(-6) ℃^(-1) | 15.5 × 10⁻⁶/°C | Yes | Yes | 15.59*10^(-6) ℃^(-1) | Yes
489 | DZ422 | yield strength | For Alloy DZ422, given the condition: Directionally Solidified Test Bar Longitudinal Standard Heat Treatment, Yield Strength (σP0.1) at 1000°C, what is the yield strength? | 400MPa | ≥ 490 MPa | No | No | 400MPa | Yes
490 | GH4049 | thermal conductivity | For Alloy GH4049, given the condition: Thermal Conductivity at 400°C, what is the thermal conductivity? | 16.3 W/(m·℃) | 14.7 W/(m·K) | No | Yes | 16.3 W/(m·℃) | Yes
491 | GH2761 | elastic modulus | For Alloy GH2761, given the condition: Dynamic Elastic Modulus (ED) at 300°C, what is the elastic modulus? | 195.0GPa | 178 GPa | No | Yes | 195.0GPa | Yes
492 | GH4738 | mass fraction | For Alloy GH4738, given the condition: Mass Fraction of Cr, what is the mass fraction? | 18.0～21.0% | 19.0% | Yes | Yes | 18.0～21.0% | Yes
493 | K4536 | stress rupture strength | For Alloy K4536, given the condition: Investment Cast Test Bar, θ: 850℃, σ5000, what is the stress rupture strength? | 42MPa | σ5000 = 5000 psi | No | No | 42MPa | Yes
494 | K438 | elastic modulus | For Alloy K438, given the condition: Dynamic Elastic Modulus (ED) at 700°C, what is the elastic modulus? | 165.0GPa | 158 GPa | No | Yes | 165.0GPa | Yes
495 | DZ422 | stress rupture strength | For Alloy DZ422, given the condition: Directionally Solidified Test Bar Longitudinal Standard Heat Treatment, θ: 900℃, σ1000, what is the stress rupture strength? | 247MPa | 392 MPa | No | No | 247MPa | Yes
496 | GH4033 | stress rupture strength | For Alloy GH4033, given the condition: For rotating componentsHot Rolled Bar Standard Heat Treatment, θ: 600℃, σ1000, what is the stress rupture strength? | 588MPa | 490 MPa | No | No | 588MPa | Yes
497 | K418 | thermal conductivity | For Alloy K418, given the condition: Thermal Conductivity at 100°C, what is the thermal conductivity? | 10.15 W/(m·℃) | 11.3 W/(m·K) | No | Yes | 10.15 W/(m·℃) | Yes
498 | FGH4095 | yield strength | For Alloy FGH4095, given the condition: d12×12×66Specimen/Sample, PREPPowder production AS-HIPRingTangential SpecificationⅡ, 5000h, Aging Regime=650°C, Yield Strength (σP0.2) at 650°C, what is the yield strength? | 1140MPa | 1000 MPa | No | Yes | 1140MPa | Yes
499 | GH2328 | tensile strength | For Alloy GH2328, given the condition: Compressive Properties of Alloy GH2328: Hot-rolled bar treated per Regime I, room temperature compressive strength σbc, what is the tensile strength? | 2030 MPa[1]. | σbc | No | Yes | 2030 MPa | Yes
500 | GH2038 | impact toughness | For Alloy GH2038, given the condition: For alloy GH2038, with melting method: non-vacuum induction melting + electroslag remelting, sampling from d20 hot-rolled bar, 1120°C×2h/AC+750°C×16h/AC, at 700°C, impact energy, what is the impact toughness? | 26.7 J | ≥39 J/cm² | No | Yes | 26.7 J | Yes
501 | DD404 | specific heat capacity | For Alloy DD404, given the condition: Specific Heat Capacity at 900°C, what is the specific heat capacity? | 552.0 J/(kg·℃) | 0.64 J/(g·K) | No | Yes | 552.0 J/(kg·℃) | Yes
502 | GH4141 | elongation | For Alloy GH4141, given the condition: d90Bar, Heat treatment is1065°C×4h/AC+760°C×16h/AC, 20°CTensile_Stress at specified non-proportional elongationσP0.2Is885MPa, 800°CTensile_Stress at specified non-proportional elongationσP0.2Is676MPa, Elongation (δ5) at 20°C, what is the elongation? | 19% | 15% | No | Yes | 19% | Yes
503 | K4002 | elongation | For Alloy K4002, given the condition: Investment Cast Test Bar Standard Heat Treatment, Elongation (δ5) at 950°C, what is the elongation? | 11% | 6.0% | No | No | 11% | Yes
504 | JG1101(TAC-2) | coefficient of linear expansion | For Alloy JG1101(TAC-2), given the condition: Coefficient of Linear Expansion at 25~600°C, what is the coefficient of linear expansion? | 12*10^(-6) ℃^(-1) | 11.5 × 10⁻⁶/°C | Yes | Yes | 12*10^(-6) ℃^(-1) | Yes
505 | K417G | oxidation rate | For Alloy K417G, given the condition: Medium=Air Medium, Test Duration=60h, Oxidation Rate at 1000°C, what is the oxidation rate? | 0.252g/(m2·h) | 0.05 g/m²·h | No | Yes | 0.072g/(m2·h) | Yes
506 | GH3044 | yield strength | For Alloy GH3044, given the condition: δ1.8Cold Rolled Sheet (1120～1160)°C/AC, Yield Strength (σP0.2) at 400°C, what is the yield strength? | 326MPa | ≥245 MPa | No | No | 326MPa | Yes
507 | DZ640M | reduction of area | For Alloy DZ640M, given the condition: Directionally Solidified Test Bar Longitudinal As-Cast, Reduction of Area (ψ) at 700°C, what is the reduction of area? | 29% | 12% | No | No | 29% | Yes
508 | GH2132And premium qualityGH2132 | reduction of area | For Alloy GH2132And premium qualityGH2132, given the condition: Sampling/Condition=Alloy GH2132And premium qualityGH2132, Sampled fromGH2132 90Square Billet EAF+VAR Standard Heat Treatment, 6000h, Aging Regime=550°C, Reduction of Area (ψ) at 650°C, what is the reduction of area? | 62% | 55% | No | Yes | 62% | Yes
509 | GH2328 | shear modulus | For Alloy GH2328, given the condition: Shear Modulus (G) at 100°C, what is the shear modulus? | 76.0GPa | 72 GPa | No | Yes | 76.0GPa | Yes
510 | K452 | thermal conductivity | For Alloy K452, given the condition: Thermal Conductivity at 25°C, what is the thermal conductivity? | 8.75 W/(m·℃) | 11.3 W/(m·K) | No | Yes | 8.75 W/(m·℃) | Yes
511 | GH4141 | resistivity | For Alloy GH4141, given the condition: Thickness 2mm Sheet, Condition=1065℃×4h/AC+760℃×16h/AC, Resistivity at 20°C, what is the resistivity? | 1.27*10^(-6)Ω·m | 1.22 μΩ·m | No | Yes | 1.27*10^(-6)Ω·m | Yes
512 | GH4710 | tensile strength | For Alloy GH4710, given the condition: Sampling/Condition=Heat treatment isStandard Heat Treatment, Tensile Strength (σb) at 760°C, what is the tensile strength? | 1040MPa (Bar) | ≥ 1000 MPa | No | Yes | 1040MPa | Yes
513 | K640S | surface treatment | For Alloy K640S, given the condition: Surface treatment process of Alloy K640S: Low-pressure aluminizing process is used to form a coating on the alloy surface. Aluminizing process: Penetrant: 80% FeAl powder + 20% TiAl powder; Activator: NH4Cl; 1080℃, 4h; Reaction pressure, what is the surface treatment? | 0.01MPa～0.05MPa | Low-pressure aluminizing coating | No | Yes | Surface treatment process of Alloy K640S: Low-pressure aluminizing process is used to form a coating on the alloy surface. Aluminizing process: Penetrant: 80% FeAl powder + 20% TiAl powder; Activator: NH4Cl; 1080℃, 4h; Reaction pressure: 0.01MPa～0.05MPa. | Yes
514 | GH4586 | mass fraction | For Alloy GH4586, given the condition: Mass Fraction of Pb①, what is the mass fraction? | ≤0.001% | 0.0005% | No | No | ≤0.001% | Yes
515 | GH4413 | yield strength | For Alloy GH4413, given the condition: Hot Rolled Bar Standard Heat Treatment, 3000h, Aging Regime=800°C, Yield Strength (σP0.2) at 20°C, what is the yield strength? | 580MPa | 650 MPa | No | Yes | 580MPa | Yes
516 | GH2761 | stress rupture strength | For Alloy GH2761, given the condition: Disk Tangential RegimeI, θ: 750℃, σ50, what is the stress rupture strength? | 422MPa | 430 MPa | No | No | 422MPa | Yes
517 | K480 | elongation | For Alloy K480, given the condition: Investment Cast Test Bar Standard Heat Treatment, Elongation (δ5) at 650°C, what is the elongation? | 4.9% | 8% | No | No | 4.9% | Yes
518 | K435 | mass fraction | For Alloy K435, given the condition: Mass Fraction of Co, what is the mass fraction? | 10.00～12.50% | 0.20 | No | No | 10.00～12.50% | Yes
519 | K406 | elongation | For Alloy K406, given the condition: Investment Cast Test Bar Standard Heat Treatment, Aging treatment specification850°C, 1000h, Elongation (δ5) at 700°C, what is the elongation? | 4.7% | 4% | No | No | 4.7% | Yes
520 | GH2018 | thermal diffusivity | For Alloy GH2018, given the condition: Thermal Diffusivity at 500°C, what is the thermal diffusivity? | 4.6*10^(-6) m^2/s | 3.5 mm²/s | No | Yes | 4.6*10^(-6) m^2/s | Yes
521 | GH4079 | coefficient of linear expansion | For Alloy GH4079, given the condition: Coefficient of Linear Expansion at 700~800°C, what is the coefficient of linear expansion? | 17.7*10^(-6) ℃^(-1) | 15.0 × 10⁻⁶/°C | Yes | Yes | 17.7*10^(-6) ℃^(-1) | Yes
522 | GH2903 | tensile strength | For Alloy GH2903, given the condition: Ring VIM+VAR Standard Heat Treatment, Tangential, Tensile Strength (σb) at 750°C, what is the tensile strength? | 659MPa | ≥ 690 MPa | No | Yes | 659MPa | Yes
523 | GH2035A | specific heat capacity | For Alloy GH2035A, given the condition: Specific Heat Capacity at 700°C, what is the specific heat capacity? | 582.0 J/(kg·℃) | 0.54 J/(g·°C) | No | No | 582.0 J/(kg·℃) | Yes
524 | GH2696 | tensile strength | For Alloy GH2696, given the condition: Melting Process=VAR, Sampling=Bar 90Square Billet, Heat treatment is1000°C×(3～5)h/OQ+(720～750)°C×16h/AC+(630～650)°C×(10～16)h/AC, Tensile Strength (σb) at -196°C, what is the tensile strength? | 1648～1765MPa | ≥1275 MPa | No | Yes | 1559MPa | No
525 | GH2035A | coefficient of linear expansion | For Alloy GH2035A, given the condition: Coefficient of Linear Expansion at 20~900°C, what is the coefficient of linear expansion? | 17.3*10^(-6) ℃^(-1) | 18.4 × 10⁻⁶ /°C | Yes | Yes | 17.3*10^(-6) ℃^(-1) | Yes
526 | K644 | tensile strength | For Alloy K644, given the condition: Investment Cast Test Bar Standard Heat Treatment, 1000h, Aging Regime=900°C, Tensile Strength (σb) at °C, what is the tensile strength? | 666MPa | 850 MPa | No | Yes | 666MPa | Yes
527 | K417L | specific heat capacity | For Alloy K417L, given the condition: Specific Heat Capacity at 700°C, what is the specific heat capacity? | 610.3 J/(kg·℃) | 0.54 J/(g·°C) | No | Yes | 610.3 J/(kg·℃) | Yes
528 | JG1101(TAC-2) | thermal conductivity | For Alloy JG1101(TAC-2), given the condition: Thermal Conductivity at 1000°C, what is the thermal conductivity? | 23.1 W/(m·℃) | 22.0 W/(m·K) | No | Yes | 23.1 W/(m·℃) | Yes
529 | K406C | stress rupture strength | For Alloy K406C, given the condition: Investment Cast Test Bar Standard Heat Treatment, θ: 900℃, σ1000, what is the stress rupture strength? | 127MPa | 785 MPa | No | No | 127MPa | Yes
530 | GH4141 | magnetic properties | For Alloy GH4141, given the condition: with specimen condition: 1065°C × 4h / AC + 760°C × 16h / AC, at 20°C, 300 Oe magnetic field, magnetic permeability, what is the magnetic properties? | < 1.002 H/m | 1.0002 | No | Yes | < 1.002 H/m | Yes
531 | GH4141 | tensile strength | For Alloy GH4141, given the condition: δ1.5Cold Rolled Sheet, Heat treatment is1180°C×30min/AC, 20°CTensile_Stress at specified non-proportional elongationσP0.2Is630MPa, Tensile Strength (σb) at 20°C, what is the tensile strength? | 1046MPa | 1130 MPa | No | Yes | 1046MPa | Yes
532 | GH2036 | hardness | For Alloy GH2036, given the condition: 90 Square Billet Electric Arc Furnace 1140℃×80min/WQ+660℃×16h+770℃×16h/AC, Aging Regime=650℃, 1000h, Room Temperature Hardness, what is the hardness? | 306 | HRC 28-32 | No | Yes | 306 | Yes
533 | K446 | elongation | For Alloy K446, given the condition: Investment Cast Test Bar Standard Heat Treatment, Elongation (δ5) at 950°C, what is the elongation? | 16% | 12% | No | No | 16% | Yes
534 | GH3625 | welding performance | For Alloy GH3625, given the condition: Weldability of alloy GH3625, what is the welding performance? | The alloy can be argon arc welded using tungsten electrode or the alloy itself as filler under protective atmosphere, and can also be brazed and resistance seam welded | Good | No | Yes | The alloy can be argon arc welded using tungsten electrode or the alloy itself as filler under protective atmosphere, and can also be brazed and resistance seam welded. | Yes
535 | GH4169 | yield strength | For Alloy GH4169, given the condition: For alloy GH4169, with sampling from pancake forging, chordal direction, standard heat treatment, at 300°C, compression yield strength σPc0.2, what is the yield strength? | 1065 MPa | 1100 MPa | No | Yes | 1065 MPa | Yes
536 | GH2696 | stress rupture strength | For Alloy GH2696, given the condition: Bar 90Square Billet, θ: 650℃, σ100, what is the stress rupture strength? | 481～490MPa | 350 MPa | No | No | 481～490MPa | Yes
537 | K419 | stress rupture strength | For Alloy K419, given the condition: Investment Cast Test Bar As-Cast, θ: 850℃, σ500, what is the stress rupture strength? | 382MPa | σ500: 500 MPa | No | No | 382MPa | Yes
538 | K4537 | elongation | For Alloy K4537, given the condition: Investment Cast Test Bar As-Cast, 7000h, Aging Regime=600°C, Elongation (δ5) at 800°C, what is the elongation? | 13.2% | 8% | No | Yes | 13.2% | Yes
539 | K6509 | coefficient of linear expansion | For Alloy K6509, given the condition: Coefficient of Linear Expansion at 20~1200°C, what is the coefficient of linear expansion? | 16.7*10^(-6) ℃^(-1) | 16.5 × 10⁻⁶ /°C | Yes | Yes | 16.7*10^(-6) ℃^(-1) | Yes
540 | DD406 | stress rupture strength | For Alloy DD406, given the condition: [011]Single Crystal Test Bar Standard Heat Treatment, θ: 1070℃, σ100, what is the stress rupture strength? | 174MPa | 930 MPa | No | No | 174MPa | Yes
541 | K419H | stress rupture strength | For Alloy K419H, given the condition: Investment Cast Test Bar Standard Heat Treatment, θ: 1000℃, σ50, what is the stress rupture strength? | 186MPa | 785 MPa | No | Yes | 186MPa | Yes
542 | K6509 | yield strength | For Alloy K6509, given the condition: Investment Cast Test Bar As-Cast, Yield Strength (σP0.2) at °C, what is the yield strength? | 565MPa | 690 MPa | No | No | 565MPa | Yes
543 | GH3536 and K4536 | tensile strength | For Alloy GH3536 and K4536, given the condition: Sampling/Condition=Alloy GH3536AndK4536, Sampled fromRing Tangential Non-Vacuum Induction Furnace+ESR 1170°C/WQ, Tensile Strength (σb) at 500°C, what is the tensile strength? | 584MPa | ≥ 690 MPa | No | Yes | 190MPa | No
544 | DZ422 | stress rupture strength | For Alloy DZ422, given the condition: Directionally Solidified Test Bar Longitudinal Standard Heat Treatment, θ: 1000℃, σ100, what is the stress rupture strength? | 181MPa | 245 MPa | No | No | 181MPa | Yes
545 | DD407 | reduction of area | For Alloy DD407, given the condition: [001]Single Crystal Test Bar Standard Heat Treatment, Reduction of Area (ψ) at 850°C, what is the reduction of area? | 27% | 35% | No | Yes | 27% | Yes
546 | K213 | yield strength | For Alloy K213, given the condition: Investment Cast Test Bar Standard Heat Treatment, Yield Strength (σP0.2) at 600°C, what is the yield strength? | 575MPa | ≥490 MPa | No | No | 575MPa | Yes
547 | GH2150A | yield strength | For Alloy GH2150A, given the condition: d28Hot Rolled Bar, Heat treatment is1100°C×2.5h/OQ+800°C×5h/AC+690°C×16h/AC, Yield Strength (σP0.2) at 800°C, what is the yield strength? | 625MPa | ≥ 490 MPa | No | Yes | 625MPa | Yes
548 | DZ438G | magnetic properties | For Alloy DZ438G, given the condition: magnetic properties, what is the magnetic properties? | The alloy is non-magnetic | Non-magnetic | Yes | Yes | The alloy is non-magnetic. | Yes
549 | K465 | mass fraction | For Alloy K465, given the condition: Mass Fraction of Ti, what is the mass fraction? | 2.00～2.90% | 2.9% | Yes | Yes | 2.00～2.90% | Yes
550 | GH4049 | thermal conductivity | For Alloy GH4049, given the condition: Thermal Conductivity at 500°C, what is the thermal conductivity? | 18.0 W/(m·℃) | 14.2 W/(m·K) | No | No | 18.0 W/(m·℃) | Yes
551 | GH2150 | yield strength | For Alloy GH2150, given the condition: δ1.5Cold Rolled Sheet, Heat treatment is1040°C×10min/AC+750°C×16h/AC, Stress at specified non-proportional elongationσP0.1Is829MP, Yield Strength (σP0.2) at 400°C, what is the yield strength? | 850MPa | 829 MPa | No | Yes | 850MPa | Yes
552 | GH2130 | stress rupture strength | For Alloy GH2130, given the condition: d22～32Bar Standard Heat Treatment, θ: 750℃, σ2000, what is the stress rupture strength? | 274MPa | σ2000 = 200 MPa | No | No | 274MPa | Yes
553 | GH5605 | stress rupture strength | For Alloy GH5605, given the condition: Sheet, Strip 1205℃/RapidAC, θ: 1100℃, σ10, what is the stress rupture strength? | 37MPa | 15 MPa | No | Yes | 37MPa | Yes
554 | K452 | coefficient of linear expansion | For Alloy K452, given the condition: Coefficient of Linear Expansion at 20~300°C, what is the coefficient of linear expansion? | 13.1*10^(-6) ℃^(-1) | 13.5 × 10⁻⁶/°C | Yes | Yes | 13.1*10^(-6) ℃^(-1) | Yes
555 | DD426 | stress rupture strength | For Alloy DD426, given the condition: [001]Single Crystal Test Bar As-Cast, θ: 1050℃, σ100, what is the stress rupture strength? | 144MPa | 80 MPa | No | No | 144MPa | Yes
556 | GH6783 | tensile strength | For Alloy GH6783, given the condition: 90Square Billet Longitudinal Standard Heat Treatment, 3000h, Aging Regime=700°C, Tensile Strength (σb) at 750°C, what is the tensile strength? | 525MPa | ≥ 690 MPa | No | Yes | 525MPa | Yes
557 | JG4246A(MX246A) | coefficient of linear expansion | For Alloy JG4246A(MX246A), given the condition: Coefficient of Linear Expansion at 25~300°C, what is the coefficient of linear expansion? | 12.526*10^(-6) ℃^(-1) | 12.5 × 10⁻⁶ /°C | Yes | Yes | 12.526*10^(-6) ℃^(-1) | Yes
558 | DZ422 | elastic modulus | For Alloy DZ422, given the condition: Elastic Modulus (E) at 20°C, what is the elastic modulus? | 155GPa | 200 GPa | No | Yes | 155GPa | Yes
559 | GH2761 | creep rupture time | For Alloy GH2761, given the condition: Disk Tangential, θ: 650℃, σ: 588MPa, τ: 448h, δ5: 4%, τH, what is the creep rupture time? | 656h | 448h | No | No | 656h | Yes
560 | GH1180 | elongation | For Alloy GH1180, given the condition: δ1.5Cold Rolled Sheet 1100°C×10min/AC, Elongation (δ5) at 950°C, what is the elongation? | 103% | 30% | No | Yes | 103% | Yes
561 | K419H | stress rupture strength | For Alloy K419H, given the condition: Investment Cast Test Bar Standard Heat Treatment, θ: 900℃, σ300, what is the stress rupture strength? | 303MPa | 785 MPa | No | Yes | 303MPa | Yes
562 | DZ405 | coefficient of linear expansion | For Alloy DZ405, given the condition: Coefficient of Linear Expansion at 20~1000°C, what is the coefficient of linear expansion? | 16.0*10^(-6) ℃^(-1) | 14.7×10⁻⁶/°C | Yes | Yes | 16.0*10^(-6) ℃^(-1) | Yes
563 | K403 | mass fraction | For Alloy K403, given the condition: Mass Fraction of Si, what is the mass fraction? | ≤0.50% | 0.2% | No | No | ≤0.50% | Yes
564 | DZ422 | yield strength | For Alloy DZ422, given the condition: Directionally Solidified Test Bar Transverse Standard Heat Treatment, Yield Strength (σP0.2) at 20°C, what is the yield strength? | 900MPa | 760 MPa | No | Yes | 900MPa | Yes
565 | GH4037 | reduction of area | For Alloy GH4037, given the condition: d22Hot Rolled Bar Standard Heat Treatment, 1000h, Stress Aging=800°C, Reduction of Area (ψ) at 800°C, what is the reduction of area? | 17% | 30% | No | Yes | 17% | Yes
566 | GH2132And premium qualityGH2132 | resistivity | For Alloy GH2132And premium qualityGH2132, given the condition: Resistivity at 500°C, what is the resistivity? | 1.135*10^(-6)Ω·m | 1.02 μΩ·m | No | Yes | 1.135*10^(-6)Ω·m | Yes
567 | GH4648 | tensile strength | For Alloy GH4648, given the condition: δ0.8Cold Rolled SheetVIM+VAR1130°CX4min/AC+900°C×16h/A, Tensile Strength (σb) at 20°C, what is the tensile strength? | 873MPa | ≥ 950 MPa | No | Yes | 873MPa | Yes
568 | DD499 | coefficient of linear expansion | For Alloy DD499, given the condition: Coefficient of Linear Expansion at 20~800°C, what is the coefficient of linear expansion? | 14.5*10^(-6) ℃^(-1) | 15.0 × 10⁻⁶ /°C | Yes | Yes | 14.5*10^(-6) ℃^(-1) | Yes
569 | K405 | stress rupture strength | For Alloy K405, given the condition: Investment Cast Test Bar As-Cast, θ: 760℃, σ600, what is the stress rupture strength? | 594MPa | 600 MPa | No | No | 594MPa | Yes
570 | GH4099 | elongation | For Alloy GH4099, given the condition: Cold Rolled Sheet(1120~1160)°C/AC, Elongation (δ5) at 900°C, what is the elongation? | 41% | ≥20% | No | Yes | 43% | No
571 | DZ640M | reduction of area | For Alloy DZ640M, given the condition: Directional solidification Test bar Longitudinal As-Cast, Aging treatment specification850°C, 100h, Reduction of Area (ψ) at °C, what is the reduction of area? | 7% | 20% | No | Yes | 7% | Yes
572 | K480 | mass fraction | For Alloy K480, given the condition: Mass Fraction of Al, what is the mass fraction? | 2.80～3.20% | 5.0% | No | Yes | 2.80～3.20% | Yes
573 | GH1333 | mass fraction | For Alloy GH1333, given the condition: Mass Fraction of Mo, what is the mass fraction? | 2.50～4.00% | 0.1% | No | Yes | 2.50～4.00% | Yes
574 | DD407 | reduction of area | For Alloy DD407, given the condition: [001]Single Crystal Test Bar Standard Heat Treatment, Aging=900°CAging Time=2000h, Reduction of Area (ψ) at 760°C, what is the reduction of area? | 27% | 4% | No | Yes | 27% | Yes
575 | K423A | tensile strength | For Alloy K423A, given the condition: Guide vane, Condition isAs-Cast, Tensile Strength (σb) at 20°C, what is the tensile strength? | 898MPa | 930 MPa | No | Yes | 898MPa | Yes
576 | DZ4125L | specific heat capacity | For Alloy DZ4125L, given the condition: Specific Heat Capacity at 200°C, what is the specific heat capacity? | 460.0 J/(kg·℃) | 0.45 J/(g·°C) | No | Yes | 460.0 J/(kg·℃) | Yes
577 | JG1101(TAC-2) | thermal diffusivity | For Alloy JG1101(TAC-2), given the condition: Thermal Diffusivity at 200°C, what is the thermal diffusivity? | 7.14*10^(-6) m^2/s | 4.5 mm²/s | No | Yes | 7.14*10^(-6) m^2/s | Yes
578 | GH2035A | impact toughness | For Alloy GH2035A, given the condition: For alloy GH2035A, with sampling from 90 mm square billet, at 700°C, room temperature impact toughness, what is the impact toughness? | 1540 kJ/m² | 39 J/cm² | No | Yes | 1540 kJ/m² | Yes
579 | GH3600 | stress rupture strength | For Alloy GH3600, given the condition: δ1.5Sheet As-Supplied, θ: 700℃, σ10, what is the stress rupture strength? | 185MPa | 110 MPa | No | No | 185MPa | Yes
580 | GH2132And premium qualityGH2132 | elongation | For Alloy GH2132And premium qualityGH2132, given the condition: Sampling/Condition=Alloy GH2132And premium qualityGH2132, Sampled fromGH2132 90Square Billet EAF+VAR Standard Heat Treatment, 10000h, Aging Regime=600°C, Elongation (δ5) at 650°C, what is the elongation? | 32.4% | 15% | No | No | 32.4% | Yes
581 | K409 | stress rupture strength | For Alloy K409, given the condition: Investment Cast Test Bar Standard Heat Treatment, θ: 870℃, σ100, what is the stress rupture strength? | 392MPa | σ100: 550 MPa | No | No | 392MPa | Yes
582 | K487 | Poisson's ratio | For Alloy K487, given the condition: Poisson's Ratio (μ) at 800°C, what is the Poisson's ratio? | 0.27 | 0.31 | No | Yes | 0.27 | Yes
583 | K452 | mass fraction | For Alloy K452, given the condition: Mass Fraction of C, what is the mass fraction? | 0.07～0.14% | 0.11% | Yes | No | 0.07～0.14% | Yes
584 | GH6159 | shear modulus | For Alloy GH6159, given the condition: Cold Drawn Bar, Condition=Fully Heat Treated, Shear Modulus (G) at 300°C, what is the shear modulus? | 82.13GPa | 75 GPa | No | Yes | 82.13GPa | Yes
585 | GH4033 | tensile strength | For Alloy GH4033, given the condition: 90Square Billet SpecificationI, Tensile Strength (σb) at 700°C, what is the tensile strength? | 850MPa | ≥ 685 MPa | No | Yes | 850MPa | Yes
586 | GH4738 | elongation | For Alloy GH4738, given the condition: d30Hot Rolled Bar1080°C×4h/AC+Stabilization+Aging, Elongation (δ5) at 730°C, what is the elongation? | 24% | ≥12% | No | No | 24% | Yes
587 | GH2150 | melting process | For Alloy GH2150, given the condition: Melting Process for Alloy GH2150, what is the melting process? | Vacuum induction melting + electro-slag remelting | Vacuum induction melting + vacuum arc remelting | Yes | Yes | Melting Process for Alloy GH2150: Vacuum induction melting + electro-slag remelting. | Yes
588 | GH4720Li | elongation | For Alloy GH4720Li, given the condition: Disc forgingTangentialStandard Heat Treatment, Elongation (δ5) at 600°C, what is the elongation? | 22% | 12% | No | Yes | 22% | Yes
589 | GH1333 | coefficient of linear expansion | For Alloy GH1333, given the condition: Coefficient of Linear Expansion at 800~900°C, what is the coefficient of linear expansion? | 22.5*10^(-6) ℃^(-1) | 17.5 × 10⁻⁶/°C | Yes | Yes | 22.5*10^(-6) ℃^(-1) | Yes
590 | K446 | mass fraction | For Alloy K446, given the condition: Mass Fraction of [N], what is the mass fraction? | ≤0.01% | 0.015% | Yes | No | ≤0.01% | Yes
591 | MGH2757 | mass fraction | For Alloy MGH2757, given the condition: Mass Fraction of W, what is the mass fraction? | 1.00～3.00% | 0.05 | No | No | 1.00～3.00% | Yes
592 | K406C | mass fraction | For Alloy K406C, given the condition: Mass Fraction of Ti, what is the mass fraction? | 2.00～3.00% | 0.15% | No | No | 2.00～3.00% | Yes
593 | DD499 | elastic modulus | For Alloy DD499, given the condition: Dynamic Elastic Modulus (ED) at 800°C, what is the elastic modulus? | 103.9GPa | 130 GPa | No | Yes | 103.9GPa | Yes
594 | GH2901 | elongation | For Alloy GH2901, given the condition: Ring blank Axial Standard Heat Treatment, Elongation (δ5) at 20°C, what is the elongation? | 11% | 30% | No | Yes | 11% | Yes
595 | GH2135 | elongation | For Alloy GH2135, given the condition: Elongation (δ5) at 400°C, what is the elongation? | 18% (Disc stock/material② Tangential) | 16% | No | No | 18% | Yes
596 | K4002 | thermal diffusivity | For Alloy K4002, given the condition: Thermal Diffusivity at 800°C, what is the thermal diffusivity? | 3.9*10^(-6) m^2/s | 3.2 mm²/s | No | Yes | 3.9*10^(-6) m^2/s | Yes
597 | K446 | stress rupture strength | For Alloy K446, given the condition: Investment Cast Test Bar Standard Heat Treatment, θ: 900℃, σ100, what is the stress rupture strength? | 160MPa | 200 MPa | No | Yes | 160MPa | Yes
598 | DZ417G | specific heat capacity | For Alloy DZ417G, given the condition: Specific Heat Capacity at 1050°C, what is the specific heat capacity? | 749.0 J/(kg·℃) | 0.682 J/(g·°C) | No | Yes | 749.0 J/(kg·℃) | Yes
599 | DD499 | stress rupture strength | For Alloy DD499, given the condition: [001]Single Crystal Test Bar Standard Heat Treatment, θ: 850℃, σ10, what is the stress rupture strength? | 650MPa | ≥590 MPa | No | Yes | 650MPa | Yes
600 | GH4080A | elongation | For Alloy GH4080A, given the condition: Cold Drawn Bar, Heat treatment is1080°C×30min/AC+700°C×4h/AC, Elongation (δ5) at 850°C, what is the elongation? | 32% | ≥ 20% | No | Yes | 32% | Yes
601 | DD407 | elongation | For Alloy DD407, given the condition: [001]Single Crystal Test Bar Standard Heat Treatment, Elongation (δ5) at 600°C, what is the elongation? | 20% | 12% | No | Yes | 20% | Yes
602 | GH3030 | stress rupture strength | For Alloy GH3030, given the condition: Cold Rolled Sheet Standard Heat Treatment, θ: 900℃, σ500, what is the stress rupture strength? | 12MPa | ≥ 100 MPa | No | No | 12MPa | Yes
603 | GH2909 | yield strength | For Alloy GH2909, given the condition: Ring Tangential SpecificationI, 500h, Aging Regime=600°C, Yield Strength (σP0.2) at 550°C, what is the yield strength? | 897MPa | ≥ 620 MPa | No | Yes | 897MPa | Yes
604 | DD404 | coefficient of linear expansion | For Alloy DD404, given the condition: Coefficient of Linear Expansion at 20~300°C, what is the coefficient of linear expansion? | 13.37*10^(-6) ℃^(-1) | 12.8 × 10⁻⁶ /°C | Yes | Yes | 13.37*10^(-6) ℃^(-1) | Yes
605 | K444 | thermal diffusivity | For Alloy K444, given the condition: Thermal Diffusivity at 600°C, what is the thermal diffusivity? | 4.27*10^(-6) m^2/s | 3.5 mm²/s | No | Yes | 4.27*10^(-6) m^2/s | Yes
606 | GH2328 | thermal diffusivity | For Alloy GH2328, given the condition: Thermal Diffusivity at 200°C, what is the thermal diffusivity? | 3.38*10^(-6) m^2/s | 4.2 mm²/s | No | Yes | 3.38*10^(-6) m^2/s | Yes
607 | GH4199 | elongation | For Alloy GH4199, given the condition: δ1.0 Cold Rolled Sheet 1150°C/AC, 200h, Room temperature tensile_Stress at specified non-proportional elongationσP0.2Is665MPa, Aging Regime=900°C, Elongation (δ5) at 900°C, what is the elongation? | 60% | 12% | No | Yes | 60% | Yes
608 | K418 | tensile strength | For Alloy K418, given the condition: Investment Cast Test Bar, Condition isHIP+1180°C×2h/AC+930°C×16h/AC, Tensile Strength (σb) at °C, what is the tensile strength? | 930MPa | 930 MPa | Yes | Yes | 930MPa | Yes
609 | GH4169 | tensile strength | For Alloy GH4169, given the condition: δ1.5Cold Rolled Sheet VIM+VAR Standard Heat Treatment, 1000h, Aging Regime=650°C, Tensile Strength (σb) at 650°C, what is the tensile strength? | 1235MPa | ≥ 1000 MPa | No | Yes | 1235MPa | Yes
610 | GH6783 | tensile strength | For Alloy GH6783, given the condition: Ring Tangential, Heat treatment isStandard Heat Treatment, Tensile Strength (σb) at 750°C, what is the tensile strength? | 547MPa | ≥ 690 MPa | No | Yes | 547MPa | Yes
611 | K4648 | elastic modulus | For Alloy K4648, given the condition: Elastic Modulus (E) at 600°C, what is the elastic modulus? | 146.7GPa | 170 GPa | No | Yes | 146.7GPa | Yes
612 | GH2901 | elongation | For Alloy GH2901, given the condition: Disc stock Tangential Standard Heat Treatment, Elongation (δ5) at 600°C, what is the elongation? | 14% | 12% | No | No | 14% | Yes
613 | DD403 | stress rupture strength | For Alloy DD403, given the condition: [001]Single Crystal Test Bar Standard Heat Treatment, θ: 900℃, σ2000, what is the stress rupture strength? | 207MPa | 200 MPa | No | No | 207MPa | Yes
614 | GH1139 | yield strength | For Alloy GH1139, given the condition: d16HotBar 1100°C×45min/AC, 500h, Aging Regime=300°C, Yield Strength (σP0.2) at 900°C, what is the yield strength? | 165MPa | 150 MPa | No | Yes | 165MPa | Yes
615 | GH4738 | thermal conductivity | For Alloy GH4738, given the condition: Thermal Conductivity at 545°C, what is the thermal conductivity? | 20.2 W/(m·℃) | 11.3 W/(m·K) | No | No | 20.2 W/(m·℃) | Yes
616 | K4536 | stress rupture strength | For Alloy K4536, given the condition: Cold Rolled Sheet, θ: 750℃, σ5000, what is the stress rupture strength? | 66MPa | 120 MPa | No | No | 66MPa | Yes
617 | K4648 | oxidation rate | For Alloy K4648, given the condition: For alloy K4648, at 950°C, specimen condition: substrate, test time 25h, corrosion weight gain, what is the oxidation rate? | 0.462 mg/cm² | 0.032 g/m²·h | No | Yes | 0.462 mg/cm² | Yes
618 | GH2135 | yield strength | For Alloy GH2135, given the condition: Bar Standard Heat Treatment, 300h, Aging Regime=750°C, Yield Strength (σP0.2) at °C, what is the yield strength? | 706MPa | 600 MPa | No | Yes | 706MPa | Yes
619 | GH4698 | creep rupture time | For Alloy GH4698, given the condition: 90Square Billet, Aging Regime_t: 1000h, 750℃, 412MPaSmooth Rupture_τ: 72h, 750℃, 412MPaSmooth Rupture_δ5: 20%, 750℃, 412MPaSmooth Rupture_ψ: 38%, 750℃, 618MPaNotch Rupture_τH①, what is the creep rupture time? | 30h | 72h | No | Yes | 72h | No
620 | K4130 | mass fraction | For Alloy K4130, given the condition: Mass Fraction of Pb, what is the mass fraction? | ≤0.001% | 0.0001% | No | Yes | ≤0.001% | Yes
621 | GH4141 | tensile strength | For Alloy GH4141, given the condition: δ1.5 Cold Rolled Sheet VIM 1180°C×30min/AC+900°C×4h/AC, Tensile Strength (σb) at 870°C, what is the tensile strength? | 570MPa | ≥ 620 MPa | No | Yes | 570MPa | Yes
622 | GH4710 | material grade | For Alloy GH4710, given the condition: Material designation of alloy GH4710, what is the material grade? | GH4710 (GH710) | GH4710 | Yes | Yes | GH4710 (GH710). | Yes
623 | GH5188 | hardness | For Alloy GH5188, given the condition: Cold Rolled Sheet (Before Cold Rolling HRB 62), Cold Rolling Deformation=30%, Solution Regime=1040℃, 30min, Room Temperature Hardness, what is the hardness? | 65 | HRB 95 | No | No | 65 | Yes
624 | GH1333 | yield strength | For Alloy GH1333, given the condition: For alloy GH1333, with sampling from bar, electric arc furnace, heat treatment: 1121°C×30min/WQ, at 982°C, compression yield strength σsc, what is the yield strength? | 99 MPa | ≥ 345 MPa | No | No | 99 MPa | Yes
625 | JG4006(IC6) | specific heat capacity | For Alloy JG4006(IC6), given the condition: Specific Heat Capacity at 100°C, what is the specific heat capacity? | 405.0 J/(kg·℃) | 0.46 J/(g·°C) | No | Yes | 405.0 J/(kg·℃) | Yes
626 | K403 | tensile strength | For Alloy K403, given the condition: Investment Cast Test Bar As-Cast, Aging treatment specification850°C, 2000h, Tensile Strength (σb) at 800°C, what is the tensile strength? | 910MPa | 785 MPa | No | Yes | 910MPa | Yes
627 | GH4080A | mass fraction | For Alloy GH4080A, given the condition: Mass Fraction of Ni, what is the mass fraction? | Balance | Balance | Yes | No | Balance | Yes
628 | GH6159 | material grade | For Alloy GH6159, given the condition: Similar Designations of Alloy GH6159, what is the material grade? | MP159 (USA) | MP35N | No | Yes | [Doc 1] Similar Designations of Alloy GH6159: MP159 (USA). | Yes
629 | GH2035A | stress rupture strength | For Alloy GH2035A, given the condition: 90Square Billet Standard Heat Treatment, θ: 600℃, σ500, what is the stress rupture strength? | 430MPa | ≥ 500 MPa | No | No | 430MPa | Yes
630 | K409 | creep rupture time | For Alloy K409, given the condition: Investment Cast Test Bar Standard Heat Treatment, θ: 760℃, σ: 647MPa, τ: 76h, δ₅: 5.4%, ψ: 8.4%, τH①, what is the creep rupture time? | 259h | 76 h | No | No | 259h | Yes
631 | DD499 | tensile strength | For Alloy DD499, given the condition: [001]Single Crystal Test Bar Standard Heat Treatment, Tensile Strength (σb) at 900°C, what is the tensile strength? | 1454MPa① | ≥ 1000 MPa | No | No | 1454MPa | Yes
632 | GH2761 | shear modulus | For Alloy GH2761, given the condition: Shear Modulus (G) at 250°C, what is the shear modulus? | 75.1GPa | 75 GPa | No | Yes | 75.1GPa | Yes
633 | GH1016 | reduction of area | For Alloy GH1016, given the condition: d50 Bar, Heat treatment is1160°C/AC, Reduction of Area (ψ) at 800°C, what is the reduction of area? | 33% | 35% | No | Yes | 33% | Yes
634 | K423 | elongation | For Alloy K423, given the condition: Investment Cast Test Bar As-Cast, Aging treatment specification850°C, 200h, Elongation (δ5) at 850°C, what is the elongation? | 21% | 12% | No | No | 21% | Yes
635 | GH4037 | reduction of area | For Alloy GH4037, given the condition: d22Hot Rolled Bar Standard Heat Treatment, Reduction of Area (ψ) at 20°C, what is the reduction of area? | 17% | 35% | No | Yes | 17% | Yes
636 | JG4006(IC6A) | coefficient of linear expansion | For Alloy JG4006(IC6A), given the condition: Coefficient of Linear Expansion at 20~300°C, what is the coefficient of linear expansion? | 12.2*10^(-6) ℃^(-1) | 12.5 × 10⁻⁶/°C | Yes | Yes | 12.2*10^(-6) ℃^(-1) | Yes
637 | GH4648 | yield strength | For Alloy GH4648, given the condition: 90Square BilletVIM+VARStandard Heat Treatment, Yield Strength (σP0.2) at 20°C, what is the yield strength? | 430MPa | ≥ 690 MPa | No | Yes | 430MPa | Yes
638 | GH3652 | mass fraction | For Alloy GH3652, given the condition: Mass Fraction of Cr, what is the mass fraction? | 26.50～28.50% | 0.27 | No | Yes | 26.50～28.50% | Yes
639 | GH2026 | machining performance | For Alloy GH2026, given the condition: Machining and Grinding Performance of Alloy GH2026, what is the machining performance? | During machining, use low speed, small feed, and slow feed rate | Moderate | No | Yes | During machining, use low speed, small feed, and slow feed rate. | Yes
640 | K4242 | mass fraction | For Alloy K4242, given the condition: Mass Fraction of Ti, what is the mass fraction? | ≤0.30% | 0.18 | No | No | ≤0.30% | Yes
641 | FGH4095 | coefficient of linear expansion | For Alloy FGH4095, given the condition: Coefficient of Linear Expansion at 20~200°C, what is the coefficient of linear expansion? | 11.39*10^(-6) ℃^(-1) | 12.5×10⁻⁶/°C | Yes | Yes | 11.39*10^(-6) ℃^(-1) | Yes
642 | GH4099 | Poisson's ratio | For Alloy GH4099, given the condition: Poisson's Ratio (μ) at 100°C, what is the Poisson's ratio? | 0.37 | 0.33 | No | Yes | 0.37 | Yes
643 | GH3128 | elongation | For Alloy GH3128, given the condition: δ1.5Cold Rolled Sheet, Grain SizeIs7～6(8)Grade, 950°C, Elongation (δ5) at 1100°C, what is the elongation? | 120% | 30% | No | Yes | 120% | Yes
644 | MGH4754 | coefficient of linear expansion | For Alloy MGH4754, given the condition: Coefficient of Linear Expansion at 20~700°C, what is the coefficient of linear expansion? | 15.7*10^(-6) ℃^(-1) | 13.5 × 10⁻⁶ /°C | Yes | Yes | 15.7*10^(-6) ℃^(-1) | Yes
645 | K405 | tensile strength | For Alloy K405, given the condition: Investment Cast Test Bar As-Cast, 100h, Stress Aging=800°C, Tensile Strength (σb) at 900°C, what is the tensile strength? | 750MPa | ≥ 630 MPa | No | Yes | 750MPa | Yes
646 | GH4099 | stress rupture strength | For Alloy GH4099, given the condition: (1120~1160)℃/AC, θ: 950℃, σ30, what is the stress rupture strength? | 79MPa | ≥ 170 MPa | No | No | 79MPa | Yes
647 | DD426 | stress rupture strength | For Alloy DD426, given the condition: [001]Single Crystal Test Bar As-Cast, θ: 900℃, σ500, what is the stress rupture strength? | 297MPa | σ500: 500 MPa | No | No | 297MPa | Yes
648 | K409 | thermal conductivity | For Alloy K409, given the condition: Thermal Conductivity at 110°C, what is the thermal conductivity? | 8.83 W/(m·℃) | 11.3 W/m·K | No | No | 8.83 W/(m·℃) | Yes
649 | K424 | yield strength | For Alloy K424, given the condition: Investment Cast Test Bar As-Cast, 1500h, Aging Regime=870°C, Yield Strength (σP0.2) at °C, what is the yield strength? | 765MPa | 690 MPa | No | Yes | 765MPa | Yes
650 | GH5605 | stress rupture strength | For Alloy GH5605, given the condition: Sheet, Strip 1205℃/RapidAC, θ: 925℃, σ10, what is the stress rupture strength? | 121MPa | 165 MPa | No | Yes | 121MPa | Yes
651 | GH1016 | yield strength | For Alloy GH1016, given the condition: d915 Ring Tangential, Heat treatment is1160°C/AC, Yield Strength (σP0.2) at 20°C, what is the yield strength? | 324MPa | 295 MPa | No | Yes | 324MPa | Yes
652 | GH5188 | mass fraction | For Alloy GH5188, given the condition: Mass Fraction of Bi①, what is the mass fraction? | ≤0.0001% | 0.00005% | No | No | ≤0.0001% | Yes
653 | GH1180 | heat treatment schedule | For Alloy GH1180, given the condition: Part heat treatment process of Alloy GH1180, what is the heat treatment schedule? | 1000℃～1060℃/AC | 1080°C ± 10°C, 8 hours, air cooling + 700°C ± 10°C, 16 hours, air cooling. | No | Yes | Part heat treatment process of Alloy GH1180: Same as the standard heat treatment regime for each product. | No
654 | GH4141 | elongation | For Alloy GH4141, given the condition: d22BarVIM+VAR 1065°C×4h/AC+760°C×16h/AC, Stress at specified non-proportional elongationσP0.2Is870MPa, Elongation (δ5) at 550°C, what is the elongation? | 24% | 15% | No | No | 24% | Yes
655 | GH4738 | thermal conductivity | For Alloy GH4738, given the condition: Thermal Conductivity at 640°C, what is the thermal conductivity? | 22.4 W/(m·℃) | 11.5 W/(m·K) | No | No | 22.4 W/(m·℃) | Yes
656 | DZ404 | tensile strength | For Alloy DZ404, given the condition: Directionally Solidified Test Bar Longitudinal Standard Heat Treatment, 5000h, Aging Regime=930°C, Tensile Strength (σb) at 760°C, what is the tensile strength? | 970MPa | 785 MPa | No | Yes | 970MPa | Yes
657 | K4222 | stress rupture strength | For Alloy K4222, given the condition: Investment Cast Test Bar Standard Heat Treatment, θ: 700℃, σ200, what is the stress rupture strength? | 607MPa | σ200: 200 MPa | No | No | 607MPa | Yes
658 | GH2909 | tensile strength | For Alloy GH2909, given the condition: d18Bar SpecificationI, Tensile Strength (σb) at 700°C, what is the tensile strength? | 835MPa | ≥ 930 MPa | No | Yes | 835MPa | Yes
659 | K423 | reduction of area | For Alloy K423, given the condition: Investment Cast Test Bar As-Cast, Aging treatment specification850°C, 3000h, Reduction of Area (ψ) at °C, what is the reduction of area? | 4.9% | 38% | No | No | 37% | No
660 | GH5605 | magnetic properties | For Alloy GH5605, given the condition: Magnetic properties of alloy GH5605, what is the magnetic properties? | The alloy is non-magnetic | Non-magnetic | Yes | Yes | The alloy is non-magnetic. | Yes
661 | GH1180 | tensile strength | For Alloy GH1180, given the condition: δ1.5Cold Rolled Sheet 1150°C×10min/AC, 1000h, Aging Regime=900°C, Tensile Strength (σb) at 900°C, what is the tensile strength? | 108MPa | ≥ 245 MPa | No | No | 108MPa | Yes
662 | K419 | Poisson's ratio | For Alloy K419, given the condition: Poisson's Ratio (μ) at 20°C, what is the Poisson's ratio? | 0.25 | 0.30 | No | Yes | 0.25 | Yes
663 | GH1131 | elongation | For Alloy GH1131, given the condition: δ6Hot Rolled Sheet, Heat treatment is1170°C×20min/AC, Elongation (δ5) at 800°C, what is the elongation? | 55% | 30% | No | Yes | 55% | Yes
664 | GH2696 | stress rupture strength | For Alloy GH2696, given the condition: Bar, θ: 650℃, σ500, what is the stress rupture strength? | 410MPa | 350 MPa | No | No | 410MPa | Yes
665 | GH2135 | impact toughness | For Alloy GH2135, given the condition: For alloy GH2135, with sampling from disc, chordal direction, standard heat treatment, at 550°C, room temperature impact toughness, what is the impact toughness? | 680 kJ/m² | 39 J/cm² | No | Yes | 680 kJ/m² | Yes
666 | GH2909 | shear modulus | For Alloy GH2909, given the condition: Shear Modulus (G) at 500°C, what is the shear modulus? | 62.9GPa | 72 GPa | No | Yes | 62.9GPa | Yes
667 | DD403 | mass fraction | For Alloy DD403, given the condition: Mass Fraction of Bi, what is the mass fraction? | ≤0.00005% | 0.00005% | Yes | Yes | ≤0.00005% | Yes
668 | K4648 | shear modulus | For Alloy K4648, given the condition: Shear Modulus (G) at 100°C, what is the shear modulus? | 67.3GPa | ~75 GPa | No | Yes | 67.3GPa | Yes
669 | GH4141 | stress rupture strength | For Alloy GH4141, given the condition: d22 Bar VIM+VAR 1065℃×4h/AC+760℃×16h/AC, θ: 760℃, σ200, what is the stress rupture strength? | 370MPa | 620 MPa | No | No | 370MPa | Yes
670 | JG1102(TAC-2M) | shear modulus | For Alloy JG1102(TAC-2M), given the condition: Shear Modulus (G) at 400°C, what is the shear modulus? | 62.0GPa | 73.5 GPa | No | Yes | 62.0GPa | Yes
671 | K417G | coefficient of linear expansion | For Alloy K417G, given the condition: Coefficient of Linear Expansion at 20~900°C, what is the coefficient of linear expansion? | 15.16*10^(-6) ℃^(-1) | 14.5 × 10⁻⁶ /°C | Yes | Yes | 15.16*10^(-6) ℃^(-1) | Yes
672 | DZ4951 | elongation | For Alloy DZ4951, given the condition: Directionally Solidified Test Bar Longitudinal Standard Heat Treatment, Elongation (δ5) at 950°C, what is the elongation? | 39.4% | 12% | No | No | 39.4% | Yes
673 | GH2901 | elongation | For Alloy GH2901, given the condition: Ring blank Tangential Standard Heat Treatment, Elongation (δ5) at 575°C, what is the elongation? | 17% | 12% | No | Yes | 17% | Yes
674 | GH4169 | tensile strength | For Alloy GH4169, given the condition: d480×70 Disk Tangential VIM+ESR Standard Heat Treatment, Tensile Strength (σb) at 20°C, what is the tensile strength? | 1375MPa | ≥ 1280 MPa | No | Yes | 1375MPa | Yes
675 | GH4169 | tensile strength | For Alloy GH4169, given the condition: Disk Tangential Standard Heat Treatment, Tensile Strength (σb) at 20°C, what is the tensile strength? | 1915MPa | 1275 MPa | No | Yes | 1915MPa | Yes
676 | GH2018 | thermal diffusivity | For Alloy GH2018, given the condition: Thermal Diffusivity at 20°C, what is the thermal diffusivity? | 3.0*10^(-6) m^2/s | 4.2 mm²/s | No | Yes | 3.0*10^(-6) m^2/s | Yes
677 | GH2136 | coefficient of linear expansion | For Alloy GH2136, given the condition: Coefficient of Linear Expansion at 20~900°C, what is the coefficient of linear expansion? | 19.27*10^(-6) ℃^(-1) | 18.5 × 10⁻⁶ /°C | Yes | Yes | 19.27*10^(-6) ℃^(-1) | Yes
678 | K4951 | reduction of area | For Alloy K4951, given the condition: Investment Cast Test Bar SpecificationI, Aging Regime=600°C, Reduction of Area (ψ) at 900°C, what is the reduction of area? | 15% | 30% | No | No | 22% | No
679 | GH4720Li | shear modulus | For Alloy GH4720Li, given the condition: Shear Modulus (G) at 600°C, what is the shear modulus? | 71.0GPa | ~48 GPa | No | Yes | 71.0GPa | Yes
680 | K825 | reduction of area | For Alloy K825, given the condition: Investment Cast Test Bar As-Cast, 300h, Aging Regime=800°C, Reduction of Area (ψ) at 800°C, what is the reduction of area? | 33% | 20% | No | Yes | 33% | Yes
681 | JG1101(TAC-2) | mass fraction | For Alloy JG1101(TAC-2), given the condition: Mass Fraction of [N], what is the mass fraction? | ≤0.020% | 0.02% | No | Yes | ≤0.020% | Yes
682 | DZ4125L | mass fraction | For Alloy DZ4125L, given the condition: Mass Fraction of Mo, what is the mass fraction? | 1.50～2.50% | 5.0% | No | Yes | 1.50～2.50% | Yes
683 | GH2909 | melting temperature | For Alloy GH2909, given the condition: Melting temperature range of Alloy GH2909, what is the melting temperature? | 1336℃~1384℃ (differential thermal analysis method) [1] | 1120-1180°C | Yes | Yes | 1336℃~1384℃ | Yes
684 | GH2135 | elongation | For Alloy GH2135, given the condition: Bar Standard Heat Treatment, 500h, Aging Regime=650°C, Elongation (δ5) at °C, what is the elongation? | 11% | 30% | No | Yes | 11% | Yes
685 | GH2132 | stress rupture strength | For Alloy GH2132, given the condition: GH2132 Disc forging Tangential EAF+VAR Standard Heat Treatment, θ: 500℃, σ30000, what is the stress rupture strength? | 562MPa（Average value±2sLower limit value） | 390 MPa | No | Yes | 562MPa | Yes
686 | GH4698 | yield strength | For Alloy GH4698, given the condition: 90Square Billet, Process isVIM+VARFurnace Standard Heat Treatment, 1000h, Aging Regime=650°C, Yield Strength (σP0.2) at 20°C, what is the yield strength? | 843MPa | 850 MPa | No | Yes | 843MPa | Yes
687 | GH4037 | tensile strength | For Alloy GH4037, given the condition: d22Hot Rolled Bar Standard Heat Treatment, 300h, Aging Regime=800°C, Tensile Strength (σb) at 20°C, what is the tensile strength? | 1177MPa | ≥ 930 MPa | No | Yes | 1177MPa | Yes
688 | GH4133B | torsional strength | For Alloy GH4133B, given the condition: For alloy GH4133B, with sampling from disk forging, chordal direction, standard heat treatment, at 300°C, specified non-proportional torsional stress τP0.3, what is the torsional strength? | 523 MPa | τP0.3 = 480 MPa | No | Yes | 523 MPa | Yes
689 | GH4648 | specific heat capacity | For Alloy GH4648, given the condition: Specific Heat Capacity at 200°C, what is the specific heat capacity? | 486.0 J/(kg·℃) | 0.46 J/(g·°C) | No | Yes | 486.0 J/(kg·℃) | Yes
690 | JG4246A(MX246A) | specific heat capacity | For Alloy JG4246A(MX246A), given the condition: Specific Heat Capacity at 400°C, what is the specific heat capacity? | 524.0 J/(kg·℃) | 0.46 J/(g·°C) | No | No | 524.0 J/(kg·℃) | Yes
691 | GH2696 | tensile strength | For Alloy GH2696, given the condition: Melting Process=VAR, Sampling=90Square Billet, Heat treatment is1000°C×3h/0Q+750°C×16h/FC To650°C×(10～16)h/AC, Tensile Strength (σb) at 650°C, what is the tensile strength? | 883～951MPa | ≥785 MPa | No | Yes | 883～951MPa | Yes
692 | GH3181 | elongation | For Alloy GH3181, given the condition: 90Square Billet Standard Heat Treatment, Elongation (δ5) at 20°C, what is the elongation? | 56% | 30% | No | Yes | 56% | Yes
693 | DZ422 | reduction of area | For Alloy DZ422, given the condition: Directionally Solidified Test Bar Transverse Standard Heat Treatment, Reduction of Area (ψ) at 1000°C, what is the reduction of area? | 15% | 12% | No | Yes | 15% | Yes
694 | JG1101(TAC-2) | thermal conductivity | For Alloy JG1101(TAC-2), given the condition: Thermal Conductivity at 200°C, what is the thermal conductivity? | 20.1 W/(m·℃) | 11.3 W/(m·K) | No | Yes | 20.1 W/(m·℃) | Yes
695 | DD499 | tensile strength | For Alloy DD499, given the condition: [001]Single Crystal Test Bar Standard Heat Treatment, Tensile Strength (σb) at 800°C, what is the tensile strength? | 1227MPa | ≥ 1000 MPa | No | No | 1227MPa | Yes
696 | GH2132And premium qualityGH2132 | tensile strength | For Alloy GH2132And premium qualityGH2132, given the condition: Sampling/Condition=Alloy GH2132And premium qualityGH2132, Sampled fromGH2132 90Square Billet EAF+VAR Standard Heat Treatment, 10000h, Aging Regime=550°C, Tensile Strength (σb) at 20°C, what is the tensile strength? | 1160MPa | 1100 MPa | No | Yes | 1160MPa | Yes
697 | DZ4125 | tensile strength | For Alloy DZ4125, given the condition: Directionally Solidified Test Bar Standard Heat Treatment Longitudinal, Tensile Strength (σb) at 1000°C, what is the tensile strength? | 575MPa | ≥ 900 MPa | No | No | 575MPa | Yes
698 | GH4105 | coefficient of linear expansion | For Alloy GH4105, given the condition: Coefficient of Linear Expansion at 20~400°C, what is the coefficient of linear expansion? | 13.9*10^(-6) ℃^(-1) | 12.3 × 10⁻⁶ /°C | Yes | Yes | 13.9*10^(-6) ℃^(-1) | Yes
699 | GH4033 | yield strength | For Alloy GH4033, given the condition: d20～d55Bar SpecificationⅡ, Yield Strength (σP0.2) at 700°C, what is the yield strength? | 590MPa | ≥ 392 MPa | No | No | 610MPa | No
700 | K417G | impact toughness | For Alloy K417G, given the condition: For alloy K417G, with sampling from precision-cast test bar, as-cast condition, at 20°C, room temperature impact toughness, what is the impact toughness? | 350 kJ/m² | 0.3-0.5 J/cm² | No | Yes | 350 kJ/m² | Yes
701 | GH2901 | resistivity | For Alloy GH2901, given the condition: Resistivity at 500°C, what is the resistivity? | 1.229*10^(-6)Ω·m | 1.25 μΩ·m | No | Yes | 1.229*10^(-6)Ω·m | Yes
702 | GH1140 | heat treatment schedule | For Alloy GH1140, given the condition: Material Type: Sheet, Process Name: Solution Treatment, Holding Time at Thickness/Diameter ≤3mm: 8~12min, Holding Time at Thickness/Diameter 3mm~5mm: 12~16min, Cooling Method: Air Cool, Heat Treatment Regime/℃, what is the heat treatment schedule? | 1050~1090 | 1050~1080℃ | Yes | Yes | Alloy GH1140, Material Type: Sheet, Process Name: Solution Treatment, Holding Time at Thickness/Diameter ≤3mm: 8~12min, Holding Time at Thickness/Diameter 3mm~5mm: 12~16min, Cooling Method: Air Cool, Heat Treatment Regime/℃: 1050~1090 | Yes
703 | GH4648 | reduction of area | For Alloy GH4648, given the condition: 90Square BilletVIM+VARStandard Heat Treatment, Reduction of Area (ψ) at 1000°C, what is the reduction of area? | 96% | ≥ 40% | No | Yes | 96% | Yes
704 | GH2984 | elongation | For Alloy GH2984, given the condition: d20Bar SpecificationI, Elongation (δ5) at 20°C, what is the elongation? | 58.6% | 30% | No | No | 58.6% | Yes
705 | GH2132And premium qualityGH2132 | elongation | For Alloy GH2132And premium qualityGH2132, given the condition: Sampling/Condition=Alloy GH2132And premium qualityGH2132, Sampled fromGH2132 90Square Billet EAF+VAR Standard Heat Treatment, 300h, Aging Regime=550°C, Elongation (δ5) at 20°C, what is the elongation? | 27.3% | 40% | No | Yes | 27.3% | Yes
706 | K418B | reduction of area | For Alloy K418B, given the condition: ⅢStage turbine Blade Root d2×10Specimen/Sample, Condition isStandard Heat Treatment, Reduction of Area (ψ) at °C, what is the reduction of area? | 8.5% | ≥15% | No | Yes | 8.5% | Yes
707 | GH4033 | yield strength | For Alloy GH4033, given the condition: 90Square Billet SpecificationI, Yield Strength (σP0.2) at 600°C, what is the yield strength? | 635MPa | ≥ 540 MPa | No | Yes | 635MPa | Yes
708 | K423A | coefficient of linear expansion | For Alloy K423A, given the condition: Coefficient of Linear Expansion at 20~900°C, what is the coefficient of linear expansion? | 14.5*10^(-6) ℃^(-1) | 15.0 × 10⁻⁶ /°C | Yes | Yes | 14.5*10^(-6) ℃^(-1) | Yes
709 | GH4080A | mass fraction | For Alloy GH4080A, given the condition: Mass Fraction of Cr, what is the mass fraction? | 18.00~21.00% | 19.5% | Yes | Yes | 18.00~21.00% | Yes
710 | GH2132And premium qualityGH2132 | tensile strength | For Alloy GH2132And premium qualityGH2132, given the condition: Sampling/Condition=Alloy GH2132And premium qualityGH2132, Sampled fromGH2132 90Square Billet d732Disc component, Tangential d690×d530×24Ring component, Tangential EAF+VARFurnace Standard Heat Treatment, Tensile Strength (σb) at 500°C, what is the tensile strength? | 829MPa (Disc component) | ≥ 930 MPa | No | No | 829MPa | Yes
711 | GH2901 | tensile strength | For Alloy GH2901, given the condition: Ring component Axial Standard Heat Treatment, Tensile Strength (σb) at 575°C, what is the tensile strength? | 1088MPa | ≥ 1030 MPa | No | Yes | 1088MPa | Yes
712 | JG4006(IC6) | reduction of area | For Alloy JG4006(IC6), given the condition: θ: 1100℃, Smooth Specimen σ: 120MPa, Smooth Specimen τ: 125h, Smooth Specimen δ5: 12%, Smooth Specimen ψ: 34.2%, Notch Specimen τH, what is the reduction of area? | ＞200h① | 34.2% | No | Yes | 34.2% | No
713 | GH2135 | thermal conductivity | For Alloy GH2135, given the condition: Thermal Conductivity at 600°C, what is the thermal conductivity? | 19.7 W/(m·℃) | 14.2 W/(m·K) | No | Yes | 19.7 W/(m·℃) | Yes
714 | GH1040 | elastic modulus | For Alloy GH1040, given the condition: Elastic Modulus (E) at 300°C, what is the elastic modulus? | 167.0GPa | 170 GPa | No | Yes | 167.0GPa | Yes
715 | K406 | shear modulus | For Alloy K406, given the condition: Shear Modulus (G) at 800°C, what is the shear modulus? | 60.0GPa | ~55 GPa | No | Yes | 60.0GPa | Yes
716 | DD408 | thermal conductivity | For Alloy DD408, given the condition: Thermal Conductivity at 800°C, what is the thermal conductivity? | 22.43 W/(m·℃) | 14.5 W/(m·K) | No | Yes | 22.43 W/(m·℃) | Yes
717 | K4537 | reduction of area | For Alloy K4537, given the condition: Investment Cast Test Bar As-Cast, Aging treatment specification850°C, 500h, Reduction of Area (ψ) at 800°C, what is the reduction of area? | 30.3% | 15% | No | Yes | 30.3% | Yes
718 | K403 | elastic modulus | For Alloy K403, given the condition: Dynamic Elastic Modulus (ED) at 20°C, what is the elastic modulus? | 212GPa | 200 GPa | No | Yes | 212GPa | Yes
719 | GH2909 | resistivity | For Alloy GH2909, given the condition: Resistivity at 300°C, what is the resistivity? | 1.12*10^(-6)Ω·m | 1.35 μΩ·m | No | Yes | 1.12*10^(-6)Ω·m | Yes
720 | K640S | elongation | For Alloy K640S, given the condition: Investment Cast Test Bar, Heat treatment isAs-Cast, Elongation (δ5) at 850°C, what is the elongation? | 34% | 10% | No | Yes | 34% | Yes
721 | DD499 | machining performance | For Alloy DD499, given the condition: Machinability and Grindability of Alloy DD499, what is the machining performance? | Turning, drilling, milling, planing, and grinding can be performed at relatively low speeds | Poor | No | Yes | Machinability and Grindability of Alloy DD499: Turning, drilling, milling, planing, and grinding can be performed at relatively low speeds. | Yes
722 | GH2907 | tensile strength | For Alloy GH2907, given the condition: Ring Tangential SpecificationA, 100h, Aging Regime=650°C, Tensile Strength (σb) at °C, what is the tensile strength? | 1162MPa | 1030 MPa | No | Yes | 1162MPa | Yes
723 | K4130 | oxidation rate | For Alloy K4130, given the condition: Medium=Air Medium, Test Duration=528h, Oxidation Rate at 850°C, what is the oxidation rate? | 0.016537g/(m2·h) | 0.012 g/m²·h | Yes | Yes | 0.016537g/(m2·h) | Yes
724 | FGH4097 | shear modulus | For Alloy FGH4097, given the condition: Shear Modulus (G) at 500°C, what is the shear modulus? | 75.3GPa | ~75 GPa | No | Yes | 75.3GPa | Yes
725 | GH4698 | yield strength | For Alloy GH4698, given the condition: Turbine Disk Tangential, Process isVIM+ESR(ContainingMg, Zr)Standard Heat Treatment, Yield Strength (σP0.2) at 450°C, what is the yield strength? | 703MPa | ≥ 750 MPa | No | Yes | 703MPa | Yes
726 | GH4099 | elongation | For Alloy GH4099, given the condition: Cold Rolled Sheet1080°C/AC+800°C×8h/AC, Elongation (δ5) at 700°C, what is the elongation? | 12~15% | ≥15% | Yes | Yes | 12~15% | Yes
727 | GH2132And premium qualityGH2132 | elongation | For Alloy GH2132And premium qualityGH2132, given the condition: Sampling/Condition=Alloy GH2132And premium qualityGH2132, Sampled fromGH2132 90Square Billet d45Bar δ1.5～2.0Sheet Standard Heat Treatment, Elongation (δ5) at 550°C, what is the elongation? | 20.7% (Sheet) | ≥12% | No | No | 22.4% | No
728 | GH3128 | elongation | For Alloy GH3128, given the condition: Investment cast bar 1150°C×30min/AC, Elongation (δ5) at 20°C, what is the elongation? | 26% | 30% | No | Yes | 26% | Yes
729 | GH4586 | heat treatment schedule | For Alloy GH4586, given the condition: Component Heat Treatment Process for Alloy GH4586, what is the heat treatment schedule? | 1080°C ± 20°C × 4h / AC + 760°C ± 10°C × 4h / AC | 1080°C ± 10°C, 4 hours, air cooling + 760°C ± 10°C, 16 hours, air cooling. | Yes | Yes | Component Heat Treatment Process for Alloy GH4586: Same as the standard heat treatment regime for each product form. | Yes
730 | K420 | thermal conductivity | For Alloy K420, given the condition: Thermal Conductivity at 900°C, what is the thermal conductivity? | 5.3 W/(m·℃) | 22.5 W/(m·K) | No | No | 5.3 W/(m·℃) | Yes
731 | DD407 | reduction of area | For Alloy DD407, given the condition: [001]Single Crystal Test Bar Standard Heat Treatment, Reduction of Area (ψ) at 1100°C, what is the reduction of area? | 63% | ≥ 40% | No | No | 63% | Yes
732 | GH5188 | tensile strength | For Alloy GH5188, given the condition: Sampling/Condition=SheetCold rolling reduction0%, Heat treatment is1040°C×15/min/AC, Room temperature tensile_Stress at specified non-proportional elongationσP0.2Is422MP, Tensile Strength (σb) at °C, what is the tensile strength? | 982MPa | 860 MPa | No | No | 982MPa | Yes
733 | GH2328 | mass fraction | For Alloy GH2328, given the condition: Mass Fraction of Cr, what is the mass fraction? | 29.00～31.00% | 0.20 | No | Yes | 29.00～31.00% | Yes
734 | GH2135 | yield strength | For Alloy GH2135, given the condition: Yield Strength (σP0.2) at 20°C, what is the yield strength? | 688MPa (Disc stock/material② Tangential) | 785 MPa | No | No | 740MPa | No
735 | GH2026 | reduction of area | For Alloy GH2026, given the condition: Bar Standard Heat Treatment, Reduction of Area (ψ) at °C, what is the reduction of area? | 50.7% | ≥40% | No | No | 43.3% | No
736 | DD499 | stress rupture strength | For Alloy DD499, given the condition: [001]Single Crystal Test Bar Standard Heat Treatment, θ: 1040℃, σ100, what is the stress rupture strength? | 165MPa | ≥ 200 MPa | No | No | 165MPa | Yes
737 | K640S | reduction of area | For Alloy K640S, given the condition: Investment Cast Test Bar As-Cast, Aging treatment specification850°C, 100h, Reduction of Area (ψ) at °C, what is the reduction of area? | 4% | 12% | No | Yes | 4% | Yes
738 | GH2302 and K232 | tensile strength | For Alloy GH2302 and K232, given the condition: Sampling/Condition=Alloy GH2302AndK232, Sampled fromBar Standard Heat Treatment, 5000h, Aging Regime=750°C, Tensile Strength (σb) at 700°C, what is the tensile strength? | 715MPa (1) | 650 MPa | No | Yes | 715MPa | Yes
739 | GH2696 | elongation | For Alloy GH2696, given the condition: Melting Process=VAR Remelting, Sampling/Condition=Heat treatment is1000°C×3h/OQ+(750～780)°C×16h/AC +650°C×(10～16)h/AC, Sampled fromDisk Forging WebRadial, Elongation (δ5) at 20°C, what is the elongation? | 21% | 34% | No | Yes | 21% | Yes
740 | GH4169 | tensile strength | For Alloy GH4169, given the condition: d470 Disk Tangential VIM+VAR Standard Heat Treatment, Tensile Strength (σb) at 650°C, what is the tensile strength? | 1155MPa | ≥ 1000 MPa | No | Yes | 1155MPa | Yes
741 | GH3536 and K4536 | tensile strength | For Alloy GH3536 and K4536, given the condition: Melting Process=Non-Vacuum Induction Furnace+ESR, Sampling/Condition=Alloy GH3536AndK4536, Sampled fromd18Bar 1170°C/WQ, 1000h, Aging Regime=700°C, Tensile Strength (σb) at 815°C, what is the tensile strength? | 383MPa | ≥ 240 MPa | No | Yes | 240MPa | No
742 | K487 | melting temperature | For Alloy K487, given the condition: melting temperature range, what is the melting temperature? | 1304°C~1337°C[1] | 1260-1330°C | Yes | Yes | 1304°C~1337°C | Yes
743 | GH2132And premium qualityGH2132 | reduction of area | For Alloy GH2132And premium qualityGH2132, given the condition: Sampling/Condition=Alloy GH2132And premium qualityGH2132, Sampled fromGH2132 90Square Billet EAF+VAR Standard Heat Treatment, 500h, Aging Regime=550°C, Reduction of Area (ψ) at 650°C, what is the reduction of area? | 62.1% | ≥35% | No | Yes | 62.1% | Yes
744 | GH3039 | thermal conductivity | For Alloy GH3039, given the condition: Thermal Conductivity at 100°C, what is the thermal conductivity? | 13.8 W/(m·℃) | 15.5 W/(m·K) | No | No | 13.8 W/(m·℃) | Yes
745 | K214 | tensile strength | For Alloy K214, given the condition: Non-vacuum high-frequency remelting and turning CastingInvestment Cast Test Bar (52%Revert Scrap) Standard Heat Treatment, Tensile Strength (σb) at 750°C, what is the tensile strength? | 1015MPa | ≥ 785 MPa | No | Yes | 1015MPa | Yes
746 | DZ422B | elongation | For Alloy DZ422B, given the condition: Directionally Solidified Test Bar Longitudinal SpecificationⅡ, Elongation (δ5) at 1000°C, what is the elongation? | 17.5% | 12% | No | No | 17.5% | Yes
747 | GH2901 | mass fraction | For Alloy GH2901, given the condition: Mass Fraction of Mn, what is the mass fraction? | ≤0.50% | 0.35% | No | Yes | ≤0.50% | Yes
748 | GH2706 | mass fraction | For Alloy GH2706, given the condition: Mass Fraction of Nb, what is the mass fraction? | 2.50～3.30% | 5.1% | No | No | 2.50～3.30% | Yes
749 | K418 | mass fraction | For Alloy K418, given the condition: Mass Fraction of Sb, what is the mass fraction? | ≤0.001% | 0% | No | Yes | ≤0.001% | Yes
750 | GH5188 | tensile strength | For Alloy GH5188, given the condition: Sampling/Condition=SheetCold rolling reduction6～7%, Heat treatment is1040°C×15/min/AC, Room temperature tensile_Stress at specified non-proportional elongationσP0.2Is590MP, Tensile Strength (σb) at °C, what is the tensile strength? | 1071MPa | 930 MPa | No | No | 1071MPa | Yes
751 | GH2150 | yield strength | For Alloy GH2150, given the condition: Bar 90Square Billet, Heat treatment is1060°C/AC+750°C×16h/AC, Yield Strength (σP0.2) at 500°C, what is the yield strength? | 670MPa | ≥ 600 MPa | No | Yes | 670MPa | Yes
752 | K417G | oxidation rate | For Alloy K417G, given the condition: Medium=Air Medium, Test Duration=200h, Oxidation Rate at 1000°C, what is the oxidation rate? | 0.029g/(m2·h) | 0.08 g/m²·h | No | Yes | 0.029g/(m2·h) | Yes
753 | GH4720Li | yield strength | For Alloy GH4720Li, given the condition: Disc forgingTangentialStandard Heat Treatment, Yield Strength (σP0.2) at 200°C, what is the yield strength? | 1100MPa | ≥ 1030 MPa | No | Yes | 1100MPa | Yes
754 | GH3039 | elastic modulus | For Alloy GH3039, given the condition: Dynamic Elastic Modulus (ED) at 500°C, what is the elastic modulus? | 176.0GPa | 170 GPa | No | Yes | 176.0GPa | Yes
755 | GH4220 | tensile strength | For Alloy GH4220, given the condition: d32 Hot Rolled Bar Bent Grain Heat Treatment, Tensile Strength (σb) at 950°C, what is the tensile strength? | 539MPa | ≥ 540 MPa | No | Yes | 539MPa | Yes
756 | K825 | coefficient of linear expansion | For Alloy K825, given the condition: Coefficient of Linear Expansion at 20~400°C, what is the coefficient of linear expansion? | 11.4*10^(-6) ℃^(-1) | 13.5 × 10⁻⁶ /°C | Yes | Yes | 11.4*10^(-6) ℃^(-1) | Yes
757 | DZ438G | stress rupture strength | For Alloy DZ438G, given the condition: Directionally Solidified Test Plate Longitudinal Standard Heat Treatment, θ: 750℃, σ1000, what is the stress rupture strength? | 620MPa | 785 MPa | No | No | 620MPa | Yes
758 | GH2909 | tensile strength | For Alloy GH2909, given the condition: d100Bar SpecificationI, Tensile Strength (σb) at 700°C, what is the tensile strength? | 760MPa | ≥ 930 MPa | No | No | 760MPa | Yes
759 | DD403 | stress rupture strength | For Alloy DD403, given the condition: [001]Single Crystal Test Bar Standard Heat Treatment, θ: 1000℃, σ100, what is the stress rupture strength? | 201MPa | σ100: 200 MPa | No | Yes | 201MPa | Yes
760 | GH2132And premium qualityGH2132 | tensile strength | For Alloy GH2132And premium qualityGH2132, given the condition: Sampling/Condition=Alloy GH2132And premium qualityGH2132, Sampled fromGH2132 90Square Billet EAF+VAR Standard Heat Treatment, 300h, Aging Regime=650°C, Tensile Strength (σb) at 20°C, what is the tensile strength? | 1091MPa | 930 MPa | No | Yes | 1091MPa | Yes
761 | DZ417G | yield strength | For Alloy DZ417G, given the condition: Directionally Solidified Test Bar Longitudinal, Heat treatment isStandard Heat Treatment, Yield Strength (σP0.1) at 950°C, what is the yield strength? | 515MPa | ≥ 245 MPa | No | No | 515MPa | Yes
762 | GH2761 | reduction of area | For Alloy GH2761, given the condition: DiskForging Radial SpecificationI, Reduction of Area (ψ) at 20°C, what is the reduction of area? | 21% | ≥15% | No | Yes | 21% | Yes
763 | K419 | thermal conductivity | For Alloy K419, given the condition: Thermal Conductivity at 500°C, what is the thermal conductivity? | 17.17 W/(m·℃) | 11.3 W/(m·K) | No | Yes | 17.17 W/(m·℃) | Yes
764 | GH4199 | stress rupture strength | For Alloy GH4199, given the condition: Sheet 1200℃/AC, θ: 900℃, σ300, what is the stress rupture strength? | 78MPa | 120 MPa | No | No | 78MPa | Yes
765 | K418 | creep rupture time | For Alloy K418, given the condition: Investment Cast Test Bar As-Cast, θ: 700℃, Smooth Specimen_σ: 706MPa, Smooth Specimen_τ: 199h, Smooth Specimen_δ₅: 7.5%, Notch Specimen_σ: 706MPa, Notch Specimen_τH, what is the notch stress rupture life? | 317h | 199h | No | Yes | 317h | Yes
766 | GH3536 and K4536 | coefficient of linear expansion | For Alloy GH3536 and K4536, given the condition: Coefficient of Linear Expansion at 20~600°C, what is the coefficient of linear expansion? | 14.8*10^(-6) ℃^(-1) | 14.0×10⁻⁶/°C | Yes | Yes | None | No
767 | GH4079 | machining performance | For Alloy GH4079, given the condition: Machining and grinding performance of Alloy GH4079, what is the machining performance? | No special requirements | Poor | No | Yes | No special requirements. | Yes
768 | GH3536 and K4536 | reduction of area | For Alloy GH3536 and K4536, given the condition: Sampling/Condition=Alloy GH3536AndK4536, Sampled fromd320×90Disk Tangential Non-Vacuum Induction Furnace+ESR 1175°C/WQ, Reduction of Area (ψ) at 850°C, what is the reduction of area? | 96% | ≥50% | No | No | 140MPa | No
769 | GH4648 | reduction of area | For Alloy GH4648, given the condition: Ring ForgingTangentialVIM+VAR1140°C×1h/AC, Reduction of Area (ψ) at 1100°C, what is the reduction of area? | 75% | 75% | Yes | Yes | 75% | Yes
770 | DD402 | thermal conductivity | For Alloy DD402, given the condition: Thermal Conductivity at 1100°C, what is the thermal conductivity? | 30.2 W/(m·℃) | 22.5 W/(m·K) | No | Yes | 30.2 W/(m·℃) | Yes
771 | FGH4097 | coefficient of linear expansion | For Alloy FGH4097, given the condition: Coefficient of Linear Expansion at 700~800°C, what is the coefficient of linear expansion? | 17*10^(-6) ℃^(-1) | 1.55×10⁻⁵/°C | Yes | Yes | 17*10^(-6) ℃^(-1) | Yes
772 | K409 | mass fraction | For Alloy K409, given the condition: Mass Fraction of Nb, what is the mass fraction? | ≤0.10% | 0.10 | Yes | Yes | ≤0.10% | Yes
773 | JG4010(IC10) | mass fraction | For Alloy JG4010(IC10), given the condition: Mass Fraction of W, what is the mass fraction? | 4.70～5.20% | 9.5% | No | Yes | 4.70～5.20% | Yes
774 | GH2038 | yield strength | For Alloy GH2038, given the condition: Melting Process=Non-vacuum furnace+VARFurnace, Sampling=Sheet, Heat treatment is（1000～1040）°C/AC+700°C×8h/AC, Yield Strength (σP0.2) at 500°C, what is the yield strength? | 588～666MPa | ≥490 MPa | No | No | 588～666MPa | Yes
775 | DD499 | reduction of area | For Alloy DD499, given the condition: [001]Single Crystal Test Bar Standard Heat Treatment, Reduction of Area (ψ) at 20°C, what is the reduction of area? | 17.4% | ≥8% | No | No | 17.4% | Yes
776 | JG1204(TAC-3D) | specific heat capacity | For Alloy JG1204(TAC-3D), given the condition: Specific Heat Capacity at 900°C, what is the specific heat capacity? | 626.0 J/(kg·℃) | 0.75 J/(g·°C) | No | No | 626.0 J/(kg·℃) | Yes
777 | GH3536 and K4536 | elongation | For Alloy GH3536 and K4536, given the condition: Melting Process=EAF+Non-Vacuum Induction Furnace Remelted master alloy, Sampling/Condition=Alloy GH3536AndK4536, Sampled fromInvestment Cast Test Bar As-Cast, 1500h, Aging Regime=800°C, Elongation (δ5) at °C, what is the elongation? | 6% | 32% | No | Yes | 76MPa | Yes
778 | GH1180 | elongation | For Alloy GH1180, given the condition: d20Hot Rolled Bar 1150°C ×1h/AC, Elongation (δ5) at 500°C, what is the elongation? | 40% | 30% | No | Yes | 40% | Yes
779 | GH4169 | shear modulus | For Alloy GH4169, given the condition: Shear Modulus (G) at 200°C, what is the shear modulus? | 74.0GPa | 77.5 GPa | No | Yes | 74.0GPa | Yes
780 | FGH4095 | thermal conductivity | For Alloy FGH4095, given the condition: Thermal Conductivity at 400°C, what is the thermal conductivity? | 12.8 W/(m·℃) | 11.3 W/(m·K) | No | Yes | 12.8 W/(m·℃) | Yes
781 | GH4710 | tensile strength | For Alloy GH4710, given the condition: Sampling/Condition=Heat treatment isStandard Heat Treatment, Tensile Strength (σb) at 815°C, what is the tensile strength? | 880MPa (Bar) | ≥ 930 MPa | No | No | 880MPa (Bar) | Yes
782 | DD406 | stress rupture strength | For Alloy DD406, given the condition: [011]Single Crystal Test Bar Standard Heat Treatment, θ: 980℃, σ200, what is the stress rupture strength? | 262MPa | 200 MPa | No | No | 262MPa | Yes
783 | GH1035 | thermal conductivity | For Alloy GH1035, given the condition: Thermal Conductivity at 300°C, what is the thermal conductivity? | 16.4 W/(m·℃) | 14.7 W/(m·K) | No | Yes | 16.4 W/(m·℃) | Yes
784 | DZ468 | thermal conductivity | For Alloy DZ468, given the condition: Thermal Conductivity at 700°C, what is the thermal conductivity? | 17.1 W/(m·℃) | 20.5 W/(m·K) | No | Yes | 17.1 W/(m·℃) | Yes
785 | GH2026 | creep rupture time | For Alloy GH2026, given the condition: Bar Standard Heat Treatment, 570℃, 745 MPaStress Agingt: 1000h, τ: 204.58h, δ₅: 32.46%, ψ: 29.34%, τH①, what is the creep rupture time? | ≥300h | 204.58 h | No | Yes | ≥300h | Yes
786 | K4951 | elongation | For Alloy K4951, given the condition: Investment Cast Test Bar SpecificationI, Aging Regime=800°C, Elongation (δ5) at 900°C, what is the elongation? | 9% | 12% | No | Yes | 15% | No
787 | DZ422 | elastic modulus | For Alloy DZ422, given the condition: Dynamic Elastic Modulus (ED) at 500°C, what is the elastic modulus? | 116GPa | 171 GPa | No | Yes | 116GPa | Yes
788 | GH4698 | elongation | For Alloy GH4698, given the condition: 90Square Billet, Process isVIM+ESR Standard Heat Treatment, 100h, Aging Regime=750°C, Elongation (δ5) at 750°C, what is the elongation? | 28% | 20% | No | Yes | 28% | Yes
789 | GH5188 | tensile strength | For Alloy GH5188, given the condition: Sampling/Condition=SheetCold rolling reduction50%, Tensile Strength (σb) at 20°C, what is the tensile strength? | 1696MPa | ≥ 1175 MPa | No | Yes | 1696MPa | Yes
790 | GH4105 | material grade | For Alloy GH4105, given the condition: Material grade of Alloy GH4105, what is the material grade? | GH4105 (GH105) | GH4105 | Yes | Yes | GH4105 (GH105). | Yes
791 | JG1201(TAC-3A) | mass fraction | For Alloy JG1201(TAC-3A), given the condition: Mass Fraction of Nb, what is the mass fraction? | 41.60～43.60% | 1.0% | No | No | 41.60～43.60% | Yes
792 | GH3536 and K4536 | yield strength | For Alloy GH3536 and K4536, given the condition: Sampling/Condition=Alloy GH3536AndK4536, Sampled fromd320×90Disk Tangential Non-Vacuum Induction Furnace+ESR 1175°C/WQ, Yield Strength (σP0.2) at 500°C, what is the yield strength? | 298MPa | 295 MPa | No | Yes | 340MPa | No
793 | GH4169 | shear modulus | For Alloy GH4169, given the condition: Shear Modulus (G) at 700°C, what is the shear modulus? | 60.0GPa | 48 GPa | No | Yes | 60.0GPa | Yes
794 | K640 | stress rupture strength | For Alloy K640, given the condition: Cast blank As-Cast, θ: 982℃, εP: Rupture%, σ100, what is the stress rupture strength? | 78MPa | 17.2 MPa | No | No | 78MPa | Yes
795 | DZ417G | yield strength | For Alloy DZ417G, given the condition: Directionally Solidified Test Bar Longitudinal, Heat treatment isStandard Heat Treatment, Yield Strength (σP0.2) at 950°C, what is the yield strength? | 515MPa | ≥ 245 MPa | No | No | 515MPa | Yes
796 | GH3128 | stress rupture strength | For Alloy GH3128, given the condition: δ1.0～1.5Cold Rolled Sheet 1200℃×20min/AC, θ: 1050℃, σ100, what is the stress rupture strength? | 19MPa | ≥ 40 MPa | No | No | 19MPa | Yes
797 | GH4742 | reduction of area | For Alloy GH4742, given the condition: Sampling/Condition=Heat treatment is1150°C×8h/AC+1150°C×4h/AC+850°C×8h/AC, Reduction of Area (ψ) at °C, what is the reduction of area? | 24% | 60% | No | No | 24% | Yes
798 | K417G | oxidation rate | For Alloy K417G, given the condition: Medium=Air Medium, Test Duration=200h, Oxidation Rate at 1100°C, what is the oxidation rate? | 0.09g/(m2·h) | 0.08 g/m²·h | No | Yes | 0.09g/(m2·h) | Yes
799 | GH4105 | elastic modulus | For Alloy GH4105, given the condition: Elastic Modulus (E) at 100°C, what is the elastic modulus? | 221.0GPa | 200 GPa | No | Yes | 221.0GPa | Yes
800 | K4242 | mass fraction | For Alloy K4242, given the condition: Mass Fraction of Mn, what is the mass fraction? | 0.20～0.50% | 0.10% | No | No | 0.20～0.50% | Yes
801 | GH3625 | mass fraction | For Alloy GH3625, given the condition: Mass Fraction of P, what is the mass fraction? | ≤0.015% | 0.015% | Yes | No | ≤0.015% | Yes
802 | DZ4125 | yield strength | For Alloy DZ4125, given the condition: Directionally Solidified Test Bar Standard Heat Treatment Longitudinal, Yield Strength (σP0.1) at 950°C, what is the yield strength? | 455MPa | ≥ 485 MPa | No | No | 455MPa | Yes
803 | DD407 | reduction of area | For Alloy DD407, given the condition: [001]Single Crystal Test Bar Standard Heat Treatment, Aging=900°CAging Time=1000h, Reduction of Area (ψ) at 760°C, what is the reduction of area? | 30% | 8% | No | Yes | 30% | Yes
804 | DZ404 | elongation | For Alloy DZ404, given the condition: Directionally Solidified Test Bar Longitudinal Standard Heat Treatment, 3000h, Aging Regime=930°C, Elongation (δ5) at 20°C, what is the elongation? | 12% | 6% | No | No | 12% | Yes
805 | GH4648 | coefficient of linear expansion | For Alloy GH4648, given the condition: Coefficient of Linear Expansion at 25~700°C, what is the coefficient of linear expansion? | 14.4*10^(-6) ℃^(-1) | 14.0×10⁻⁶/°C | Yes | Yes | 14.4*10^(-6) ℃^(-1) | Yes
806 | GH2909 | oxidation rate | For Alloy GH2909, given the condition: Medium=Air Medium, Test Duration=300h, Oxidation Rate at 600°C, what is the oxidation rate? | 0.066g/(m2·h) | 0.02 g/m²·h | Yes | Yes | 0.066g/(m2·h) | Yes
807 | GH2150 | elongation | For Alloy GH2150, given the condition: Bar 90Square Billet, Heat treatment is1080°C×（2～3）h/OQ+780°C×5h+650°C×16h/AC, Elongation (δ5) at 500°C, what is the elongation? | 12～24% | ≥12% | Yes | Yes | 12～24% | Yes
808 | DD407 | elongation | For Alloy DD407, given the condition: Single Crystal Test Bar Standard Heat Treatment [011], Elongation (δ5) at 850°C, what is the elongation? | 36.5% | 12% | No | Yes | 36.5% | Yes
809 | GH4710 | yield strength | For Alloy GH4710, given the condition: Sampling/Condition=Heat treatment isStandard Heat Treatment, Yield Strength (σP0.2) at 815°C, what is the yield strength? | 655MPa (Disc stock) | ≥ 620 MPa | No | No | 665MPa (Bar) | No
810 | DD403 | stress rupture strength | For Alloy DD403, given the condition: [001]Single Crystal Test Bar Standard Heat Treatment, θ: 700℃, σ1000, what is the stress rupture strength? | 878MPa | 800 MPa | No | No | 878MPa | Yes
811 | K444 | melting temperature | For Alloy K444, given the condition: Melting and casting process of alloy K444, what is the melting temperature? | Master alloy is melted in a vacuum induction furnace, remelted in a vacuum induction furnace, and cast into parts and test bars using investment precision casting with sand filling. Pouring temperature 1430℃±20℃, mold temperature 950℃ | 1320-1380°C | Yes | Yes | 1262℃~1319℃ | No
812 | GH4080A | yield strength | For Alloy GH4080A, given the condition: Cold Drawn Bar, Heat treatment is1080°C×30min/AC+700°C×4h/AC, Yield Strength (σP0.2) at 600°C, what is the yield strength? | 640MPa | ≥540 MPa | No | Yes | 640MPa | Yes
813 | GH5188 | hardness | For Alloy GH5188, given the condition: Cold Rolled Sheet (Before Cold Rolling HRB 62), Cold Rolling Deformation=50%, Solution Regime=815℃, 30min, Room Temperature Hardness, what is the hardness? | 72 | HRB 95 | No | No | 72 | Yes
814 | GH1140 | elongation | For Alloy GH1140, given the condition: δ8.5Hot Rolled Sheet 1080°C×15min/AC, Elongation (δ5) at 500°C, what is the elongation? | 176～206% | 40% | No | Yes | 176～206% | Yes
815 | K487 | tensile strength | For Alloy K487, given the condition: Investment Cast Test Bar Solution Treatment, 5h, Aging Regime=850°C, Tensile Strength (σb) at 750°C, what is the tensile strength? | 932.5MPa | ≥ 785 MPa | No | Yes | 932.5MPa | Yes
816 | GH5188 | density | For Alloy GH5188, given the condition: density: ρ, what is the density? | 9.09g/cm³[2]. | 8.3 g/cm³ | No | Yes | 9.09g/cm³ | Yes
817 | GH2909 | yield strength | For Alloy GH2909, given the condition: d18Bar SpecificationI, Yield Strength (σP0.2) at 700°C, what is the yield strength? | 708MPa | 620 MPa | No | Yes | 708MPa | Yes
818 | GH4500 | stress rupture strength | For Alloy GH4500, given the condition: Bar Standard Heat Treatment, θ: 750℃, σ100, what is the stress rupture strength? | 510MPa | 620 MPa | No | No | 510MPa | Yes
819 | JG4006(IC6) | mass fraction | For Alloy JG4006(IC6), given the condition: Mass Fraction of Al, what is the mass fraction? | 7.40～8.00% | 7.5% | Yes | Yes | 7.40～8.00% | Yes
820 | GH1333 | mass fraction | For Alloy GH1333, given the condition: Mass Fraction of B①, what is the mass fraction? | ≤0.006% | 0.001% | No | No | ≤0.006% | Yes
821 | K417G | specific heat capacity | For Alloy K417G, given the condition: Specific Heat Capacity at 800°C, what is the specific heat capacity? | 654.0 J/(kg·℃) | 0.64 J/(g·°C) | No | No | 654.0 J/(kg·℃) | Yes
822 | GH2035A | impact toughness | For Alloy GH2035A, given the condition: For alloy GH2035A, with sampling from bar, at 20°C, room temperature impact toughness, what is the impact toughness? | 1780 kJ/m² | 39 J/cm² | No | Yes | 1780 kJ/m² | Yes
823 | GH4141 | tensile strength | For Alloy GH4141, given the condition: d340×160 Ring① Tangential 1080°C×1.5h/AC+1120°C×1h/AC+900°C×4h/AC, Smooth specimen_Stress at specified non-proportional elongationσP0.2Is710MPa, Tensile Strength (σb) at 600°C, what is the tensile strength? | 1270②MPa | 710 MPa | No | No | 1270②MPa | Yes
824 | GH4708 | elastic modulus | For Alloy GH4708, given the condition: Dynamic Elastic Modulus (ED) at 700°C, what is the elastic modulus? | 180.0GPa | 155 GPa | No | Yes | 180.0GPa | Yes
825 | K419H | elastic modulus | For Alloy K419H, given the condition: Dynamic Elastic Modulus (ED) at 20°C, what is the elastic modulus? | 208.0GPa | 207 GPa | No | Yes | 208.0GPa | Yes
826 | GH2038 | tensile strength | For Alloy GH2038, given the condition: Melting Process=Non-vacuum furnace+VARFurnace, Sampling=Sheet, Heat treatment is（1000～1040）°C/AC+750°C×8h/AC, Tensile Strength (σb) at 20°C, what is the tensile strength? | 1019～1078MPa | ≥930 MPa | No | Yes | 1019～1078MPa | Yes
827 | GH4037 | elongation | For Alloy GH4037, given the condition: d22Hot Rolled Bar Standard Heat Treatment, 1000h, Aging Regime=700°C, Elongation (δ5) at 800°C, what is the elongation? | 21% | 8% | No | No | 24% | No
828 | GH2018 | mass fraction | For Alloy GH2018, given the condition: Mass Fraction of Mo, what is the mass fraction? | 3.70～4.30% | 0.06 | No | Yes | 3.70～4.30% | Yes
829 | DD499 | stress rupture strength | For Alloy DD499, given the condition: [001]Single Crystal Test Bar Standard Heat Treatment, θ: 1040℃, σ500, what is the stress rupture strength? | 135MPa | σ500: 500 MPa | No | No | 135MPa | Yes
830 | GH4141 | thermal conductivity | For Alloy GH4141, given the condition: Thermal Conductivity at 400°C, what is the thermal conductivity? | 15.07 W/(m·℃) | 11.3 W/(m·K) | No | No | 15.07 W/(m·℃) | Yes
831 | GH5605 | coefficient of linear expansion | For Alloy GH5605, given the condition: Coefficient of Linear Expansion at 20~900°C, what is the coefficient of linear expansion? | 16.3*10^(-6) ℃^(-1) | 14.0 × 10⁻⁶/°C | Yes | Yes | 16.3*10^(-6) ℃^(-1) | Yes
832 | GH4698 | elongation | For Alloy GH4698, given the condition: Turbine Disk Tangential, Process isVIM+VARStandard Heat Treatment, Elongation (δ5) at 700°C, what is the elongation? | 18.6% | 12% | No | Yes | 18.6% | Yes
833 | GH4098 | coefficient of linear expansion | For Alloy GH4098, given the condition: Coefficient of Linear Expansion at 25~700°C, what is the coefficient of linear expansion? | 15.27*10^(-6) ℃^(-1) | 13.5×10⁻⁶/°C | Yes | Yes | 15.27*10^(-6) ℃^(-1) | Yes
834 | DZ422B | tensile strength | For Alloy DZ422B, given the condition: Directionally Solidified Test Bar Longitudinal SpecificationⅡ, 800°CAging Time=500h, Tensile Strength (σb) at °C, what is the tensile strength? | 1220MPa | ≥785 MPa | No | Yes | 1220MPa | Yes
835 | GH4413 | tensile strength | For Alloy GH4413, given the condition: Hot Rolled Bar, Heat treatment isStandard Heat Treatment, Tensile Strength (σb) at 600°C, what is the tensile strength? | 1045MPa | ≥735 MPa | No | No | 1045MPa | Yes
836 | JG4246A(MX246A) | mass fraction | For Alloy JG4246A(MX246A), given the condition: Mass Fraction of Pb, what is the mass fraction? | ≤0.001% | ≤0.001% | Yes | No | ≤0.001% | Yes
837 | K444 | mass fraction | For Alloy K444, given the condition: Mass Fraction of Fe, what is the mass fraction? | ≤0.50% | 0.0% | No | Yes | ≤0.50% | Yes
838 | GH1139 | reduction of area | For Alloy GH1139, given the condition: d16HotBar 1100°C×45min/AC, Reduction of Area (ψ) at 20°C, what is the reduction of area? | 74% | ≥35% | No | No | 74% | Yes
839 | GH4720Li | heat treatment schedule | For Alloy GH4720Li, given the condition: Heat Treatment Schedule for Alloy GH4720Li: Extracted from literature[1], QJ/DT01.63044, YJ.0314, and Q/GYB 05100, the standard heat treatment schedule for bars and disk forgings is, what is the heat treatment schedule? | (1080~1110)℃×(2~4)h/OQ + 650℃×24h/AC + 760℃×16h/AC | 1120°C ± 10°C × 4h → AC + 845°C ± 10°C × 24h → AC + 760°C ± 10°C × 16h → AC | Yes | Yes | [Doc 1] Heat Treatment Schedule for Alloy GH4720Li: Extracted from literature[1], QJ/DT01.63044, YJ.0314, and Q/GYB 05100, the standard heat treatment schedule for bars and disk forgings is: (1080~1110)℃×(2~4)h/OQ + 650℃×24h/AC + 760℃×16h/AC. | Yes
840 | GH3039 | oxidation rate | For Alloy GH3039, given the condition: Medium=Air Medium, Test Duration=100h, Oxidation Rate at 1200°C, what is the oxidation rate? | 1.061g/(m2·h) | 0.1 g/(m²·h) | No | Yes | 1.061g/(m2·h) | Yes
841 | GH2035A | thermal diffusivity | For Alloy GH2035A, given the condition: Thermal Diffusivity at 600°C, what is the thermal diffusivity? | 4.65*10^(-6) m^2/s | 3.5 mm²/s | No | Yes | 4.65*10^(-6) m^2/s | Yes
842 | DZ4125 | specific heat capacity | For Alloy DZ4125, given the condition: Specific Heat Capacity at 300°C, what is the specific heat capacity? | 461.3 J/(kg·℃) | 0.46 J/(g·°C) | No | Yes | 461.3 J/(kg·℃) | Yes
843 | DZ404 | tensile strength | For Alloy DZ404, given the condition: Directionally Solidified Test Bar Longitudinal Standard Heat Treatment, Tensile Strength (σb) at 20°C, what is the tensile strength? | 1050MPa | ≥ 785 MPa | No | No | 1060MPa | No
844 | K465 | tensile strength | For Alloy K465, given the condition: Investment Cast Test Bar Standard Heat Treatment, Tensile Strength (σb) at 20°C, what is the tensile strength? | 974.5MPa | 930 MPa | No | No | 974.5MPa | Yes
845 | FGH4095 | specific heat capacity | For Alloy FGH4095, given the condition: Specific Heat Capacity at 400°C, what is the specific heat capacity? | 177.5 J/(kg·℃) | 0.46 J/(g·°C) | No | Yes | 177.5 J/(kg·℃) | Yes
846 | K406 | mass fraction | For Alloy K406, given the condition: Mass Fraction of P, what is the mass fraction? | ≤0.020% | 0.015% | No | No | ≤0.020% | Yes
847 | GH2901 | tensile strength | For Alloy GH2901, given the condition: Disc stock Tangential Standard Heat Treatment, Tensile Strength (σb) at 650°C, what is the tensile strength? | 971MPa | ≥ 1030 MPa | No | No | 971MPa | Yes
848 | GH2036 | stress rupture strength | For Alloy GH2036, given the condition: d960×125Disc Tangential, θ: 700℃, σ2000, what is the stress rupture strength? | 196MPa | 200 MPa | No | No | 196MPa | Yes
849 | DD432 | Poisson's ratio | For Alloy DD432, given the condition: Poisson's Ratio (μ) at 500°C, what is the Poisson's ratio? | 0.41 | 0.31 | No | Yes | 0.41 | Yes
850 | GH4413 | stress rupture strength | For Alloy GH4413, given the condition: Hot Rolled Bar Standard Heat Treatment, θ: 900℃, σ5000, what is the stress rupture strength? | 26MPa | 120 MPa | No | Yes | 26MPa | Yes
851 | GH1131 | tensile strength | For Alloy GH1131, given the condition: d60×δ3 Perforated tube, Heat treatment is1160°C/WQ, Tensile Strength (σb) at 400°C, what is the tensile strength? | 729MPa | ≥735 MPa | No | Yes | 729MPa | Yes
852 | GH2328 | thermal conductivity | For Alloy GH2328, given the condition: Thermal Conductivity at 400°C, what is the thermal conductivity? | 17.6 W/(m·℃) | 14.2 W/(m·K) | No | No | 17.6 W/(m·℃) | Yes
853 | JG1204(TAC-3D) | melting process | For Alloy JG1204(TAC-3D), given the condition: melting process, what is the melting process? | Vacuum consumable arc furnace multiple melting process | Vacuum induction melting (VIM) | Yes | Yes | Alloy JG1204(TAC-3D) melting process: Vacuum consumable arc furnace multiple melting process. | Yes
854 | GH2328 | yield strength | For Alloy GH2328, given the condition: Hot Rolled Bar, Heat treatment isSolution Treated, Yield Strength (σP0.2) at 20°C, what is the yield strength? | 855MPa | ≥ 600 MPa | No | No | 855MPa | Yes
855 | K2136 | tensile strength | For Alloy K2136, given the condition: Disc blank②, Heat treatment: RegimeⅡ, φIs23.5%, Tensile Strength (σb) at 20°C, what is the tensile strength? | 107MPa | 980 MPa | No | Yes | 107MPa | Yes
856 | GH2909 | coefficient of linear expansion | For Alloy GH2909, given the condition: Coefficient of Linear Expansion at 25~500°C, what is the coefficient of linear expansion? | 8.7*10^(-6) ℃^(-1) | 13.5 × 10⁻⁶/°C | Yes | Yes | 8.7*10^(-6) ℃^(-1) | Yes
857 | GH4169 | tensile strength | For Alloy GH4169, given the condition: d470 Disk Tangential VIM+VAR Standard Heat Treatment, 1000h, Aging Regime=550°C, Tensile Strength (σb) at 650°C, what is the tensile strength? | 1145MPa | 1100 MPa | No | Yes | 1145MPa | Yes
858 | DZ4125 | oxidation rate | For Alloy DZ4125, given the condition: For alloy DZ4125, at 4h, 900°C, corrosion weight gain, what is the oxidation rate? | 0.45 mg/cm² | 0.15 mg/cm²·h | No | Yes | 0.45 mg/cm² | Yes
859 | K4130 | mass fraction | For Alloy K4130, given the condition: Mass Fraction of Nb, what is the mass fraction? | ≤0.25% | 0.15 | No | Yes | ≤0.25% | Yes
860 | GH3600 | elongation | For Alloy GH3600, given the condition: δ16Hot Rolled Sheet Transverse As-Supplied, Elongation (δ5) at 650°C, what is the elongation? | 52% | 30% | No | Yes | 52% | Yes
861 | DZ411 | melting temperature | For Alloy DZ411, given the condition: Melting temperature range of Alloy DZ411, what is the melting temperature? | 1245℃～1350℃ (metallographic method) [1]; 1297℃～1345℃ (DSC method, 20K/min) [1] | 1260-1315°C | Yes | Yes | 1245℃～1350℃ | Yes
862 | GH3030 | specific heat capacity | For Alloy GH3030, given the condition: Specific Heat Capacity at 400°C, what is the specific heat capacity? | 741.1 J/(kg·℃) | 0.54 J/(g·°C) | No | No | 741.1 J/(kg·℃) | Yes
863 | GH4413 | thermal diffusivity | For Alloy GH4413, given the condition: Thermal Diffusivity at 800°C, what is the thermal diffusivity? | 4.78*10^(-6) m^2/s | 4.5 mm²/s | No | Yes | 4.78*10^(-6) m^2/s | Yes
864 | K418 | stress rupture strength | For Alloy K418, given the condition: Investment Cast Test Bar As-Cast, θ: 800℃, σ10000, what is the stress rupture strength? | 255MPa | 550 MPa | No | No | 255MPa | Yes
865 | GH2909 | tensile strength | For Alloy GH2909, given the condition: Ring Tangential SpecificationI, 500h, Aging Regime=600°C, Tensile Strength (σb) at 450°C, what is the tensile strength? | 1140MPa | ≥ 930 MPa | No | Yes | 1140MPa | Yes
866 | GH2787 | stress rupture strength | For Alloy GH2787, given the condition: Bar RegimeⅢ, θ: 800℃, σ1000, what is the stress rupture strength? | 145MPa | 200 MPa | No | No | 145MPa | Yes
867 | GH2903 | tensile strength | For Alloy GH2903, given the condition: Ring Tangential Standard Heat Treatment, 200h, Aging Regime=650°C, Tensile Strength (σb) at 20°C, what is the tensile strength? | 1413MPa | ≥1034 MPa | No | Yes | 1413MPa | Yes
868 | K438G | hardness | For Alloy K438G, given the condition: Hardness of alloy K438G, what is the hardness? | In standard heat-treated condition, room temperature hardness is HBS 368~350[2] | HRC 35-40 | No | Yes | HBS 368~350 | Yes
869 | GH2038 | impact toughness | For Alloy GH2038, given the condition: For alloy GH2038, with melting method: non-vacuum induction melting + electroslag remelting, sampling from d20 hot-rolled bar, 1120°C×2h/AC+750°C×16h/AC, at 20°C, impact energy, what is the impact toughness? | 76.8 J | ≥39 J/cm² | No | Yes | 76.8 J | Yes
870 | DZ408 | specific heat capacity | For Alloy DZ408, given the condition: Specific Heat Capacity at 300°C, what is the specific heat capacity? | 547.0 J/(kg·℃) | 0.46 J/(g·°C) | No | Yes | 547.0 J/(kg·℃) | Yes
871 | GH4163 | elongation | For Alloy GH4163, given the condition: d20 Hot Rolled Bar Standard Heat Treatment, Stress at specified non-proportional elongationσP0.2Is579MPa, Elongation (δ5) at 20°C, what is the elongation? | 32% | 30% | No | Yes | 32% | Yes
872 | GH4141 | elongation | For Alloy GH4141, given the condition: d90BarVIM+VAR 1065°C×4h/AC+760°C×16h/AC, Stress at specified non-proportional elongationσP0.2Is798MPa, Reduction of Area (ψ) at 800°C, what is the elongation? | 59.7% | 4% | No | Yes | 29.3% | No
873 | GH4141 | stress rupture strength | For Alloy GH4141, given the condition: d22 Bar VIM+VAR 1065℃×4h/AC+760℃×16h/AC, θ: 850℃, σ100, what is the stress rupture strength? | 180MPa | 550 MPa | No | No | 180MPa | Yes
874 | GH3652 | mass fraction | For Alloy GH3652, given the condition: Mass Fraction of Si, what is the mass fraction? | ≤0.80% | 0.4% | No | Yes | ≤0.80% | Yes
875 | K214 | tensile strength | For Alloy K214, given the condition: Sampling/Condition=Blade sampled post-service, Tensile Strength (σb) at 850°C, what is the tensile strength? | 574MPa、Average value | ≥ 700 MPa | No | Yes | 574MPa | Yes
876 | JG4006(IC6) | thermal conductivity | For Alloy JG4006(IC6), given the condition: Thermal Conductivity at 1000°C, what is the thermal conductivity? | 21.5 W/(m·℃) | 20.9 W/(m·K) | No | Yes | 21.5 W/(m·℃) | Yes
877 | FGH4097 | coefficient of linear expansion | For Alloy FGH4097, given the condition: Coefficient of Linear Expansion at 20~100°C, what is the coefficient of linear expansion? | 10.4*10^(-6) ℃^(-1) | 12.0×10⁻⁶/°C | Yes | Yes | 10.4*10^(-6) ℃^(-1) | Yes
878 | GH4033 | stress rupture strength | For Alloy GH4033, given the condition: BarDeliveryCondition20℃, σb=1155MPa, θ: 1000℃, σ60, what is the stress rupture strength? | 135MPa | 1155 MPa | No | Yes | 135MPa | Yes
879 | GH4079 | oxidation rate | For Alloy GH4079, given the condition: Oxidation resistance of Alloy GH4079, what is the oxidation rate? | The alloy has good oxidation resistance below 700℃ | 0.1 g/m²·h | No | Yes | 700℃ | Yes
880 | K406C | elastic modulus | For Alloy K406C, given the condition: Dynamic Elastic Modulus (ED) at 700°C, what is the elastic modulus? | 156.0GPa | 130 GPa | No | Yes | 156.0GPa | Yes
881 | GH4049 | stress rupture strength | For Alloy GH4049, given the condition: Hot Rolled Bar Standard Heat Treatment, θ: 700℃, σ200, what is the stress rupture strength? | 693MPa | 490 MPa | No | No | 693MPa | Yes
882 | K435 | Poisson's ratio | For Alloy K435, given the condition: Poisson's Ratio (μ) at 700°C, what is the Poisson's ratio? | 0.35 | 0.31 | No | Yes | 0.35 | Yes
883 | GH4742 | yield strength | For Alloy GH4742, given the condition: d200DiskForgingTangentialSpecificationⅠ, Yield Strength (σP0.2) at 800°C, what is the yield strength? | 677～735MPa | ≥ 690 MPa | Yes | No | 677～735MPa | Yes
884 | GH4738 | reduction of area | For Alloy GH4738, given the condition: d30Hot Rolled Bar1080°C×4h/AC+Stabilization+Aging, 2000h, Aging Regime=730°C, Reduction of Area (ψ) at °C, what is the reduction of area? | 44% | 35% | No | Yes | 44% | Yes
885 | GH2302 and K232 | overview | For Alloy GH2302 and K232, given the condition: Application overview and characteristics of Alloys GH2302 and K232, what is the overview? | The alloy has been used to manufacture turbojet engine afterburners, etc., as well as industrial gas turbine blades. The alloy has no notch sensitivity at 700℃ and 850℃; bamboo-leaf-like Laves phase precipitates generally within grains after aging at 750℃×10000h [4]; the alloy has small crack tendency in argon arc welding in solution state, and re-aging after welding. Contact welding of plates is relatively difficult, and appropriate welding processes should be adopted | GH2302 is a nickel-iron-based wrought superalloy; K232 is a nickel-based cast superalloy. | No | No | [Doc 7] Application overview and characteristics of Alloys GH2302 and K232: The alloy has been used to manufacture turbojet engine afterburners, etc., as well as industrial gas turbine blades. The alloy has no notch sensitivity at 700℃ and 850℃; bamboo-leaf-like Laves phase precipitates generally within grains after aging at 750℃×10000h [4]; the alloy has small crack tendency in argon arc welding in solution state, and re-aging after welding. Contact welding of plates is relatively difficult, and appropriate welding processes should be adopted. | Yes
886 | GH2135 | reduction of area | For Alloy GH2135, given the condition: Bar Standard Heat Treatment, 100h, Aging Regime=700°C, Reduction of Area (ψ) at °C, what is the reduction of area? | 17% | 35% | No | Yes | 17% | Yes
887 | GH2150 | tensile strength | For Alloy GH2150, given the condition: δ1.5Cold Rolled Sheet①, Heat treatment is（1000～1050）°C/WQOrAC+（780～820）°C×5h/AC+（650～700）°C×（10～16）h/AC, Tensile Strength (σb) at 800°C, what is the tensile strength? | 588MPa | ≥540 MPa | No | No | 588MPa | Yes
888 | DZ438G | stress rupture strength | For Alloy DZ438G, given the condition: Directionally Solidified Test Plate Longitudinal Standard Heat Treatment, θ: 650℃, σ1000, what is the stress rupture strength? | 920MPa | 690 MPa | No | No | 920MPa | Yes
889 | GH3536 and K4536 | elongation | For Alloy GH3536 and K4536, given the condition: Sampling/Condition=Alloy GH3536AndK4536, Sampled fromInvestment Cast Test Bar EAF +Non-Vacuum Induction Furnace Remelted master alloy As-Cast, Elongation (δ5) at 900°C, what is the elongation? | 19% | 12% | No | Yes | 88MPa | No
890 | GH3536 and K4536 | elongation | For Alloy GH3536 and K4536, given the condition: Sampling/Condition=Alloy GH3536AndK4536, Sampled fromδ1.2Cold Rolled Sheet Non-Vacuum Induction Furnace+ESR 1175°C/AC, Elongation (δ5) at 1000°C, what is the elongation? | 89% | ≥30% | No | Yes | 207MPa | No
891 | DZ422B | tensile strength | For Alloy DZ422B, given the condition: Directionally Solidified Test Bar Longitudinal SpecificationⅡ, 800°CAging Time=4000h, Tensile Strength (σb) at °C, what is the tensile strength? | 1120MPa | ≥980 MPa | No | Yes | 1120MPa | Yes
892 | DZ4125 | coefficient of linear expansion | For Alloy DZ4125, given the condition: Coefficient of Linear Expansion at 20~400°C (Longitudinal), what is the coefficient of linear expansion? | 12.86*10^(-6) ℃^(-1) | 14.0 × 10⁻⁶ /°C | Yes | Yes | 12.86*10^(-6) ℃^(-1) | Yes
893 | K644 | tensile strength | For Alloy K644, given the condition: Investment Cast Test Bar, Condition isStandard Heat Treatment, Tensile Strength (σb) at 760°C, what is the tensile strength? | 529MPa | ≥ 930 MPa | No | Yes | 529MPa | Yes
894 | GH2038 | yield strength | For Alloy GH2038, given the condition: Melting Process=Non-vacuum furnace+VARFurnace, Sampling=Sheet, Heat treatment is（1000～1040）°C/AC+750°C×8h/AC, Yield Strength (σP0.2) at 500°C, what is the yield strength? | 588～647MPa | ≥490 MPa | No | No | 588～647MPa | Yes
895 | GH4033 | reduction of area | For Alloy GH4033, given the condition: d20～d55Bar SpecificationⅡ, 1200h, Aging Regime=700°C, Reduction of Area (ψ) at 700°C, what is the reduction of area? | 33% | 35% | No | Yes | 33% | Yes
896 | K4169 | mass fraction | For Alloy K4169, given the condition: Mass Fraction of Mo, what is the mass fraction? | 2.80～3.30% | 5.0 wt% | No | Yes | 2.80～3.30% | Yes
897 | GH3128 | tensile strength | For Alloy GH3128, given the condition: δ1.5Cold Rolled Sheet, Grain SizeIs7～6, 8Grade, 950°C, Tensile Strength (σb) at 1050°C, what is the tensile strength? | 175MPa | ≥100 MPa | No | No | 175MPa | Yes
898 | K4951 | tensile strength | For Alloy K4951, given the condition: Investment Cast Test Bar SpecificationI, Tensile Strength (σb) at 900°C, what is the tensile strength? | 623MPa | ≥ 490 MPa | No | No | 623MPa | Yes
899 | DZ438G | stress rupture strength | For Alloy DZ438G, given the condition: Directionally Solidified Test Plate Longitudinal Standard Heat Treatment, θ: 750℃, σ3000, what is the stress rupture strength? | 596MPa | 550 MPa | No | No | 596MPa | Yes
900 | K419H | stress rupture strength | For Alloy K419H, given the condition: Investment Cast Test Bar Standard Heat Treatment, θ: 950℃, σ300, what is the stress rupture strength? | 196MPa | ≥ 300 MPa | No | No | 196MPa | Yes